## 1
010119 | -1 |  |  | Written by Matthew Katz matt@ceramicmaterialsworkshop.com
Notes |  |  |  | Cone | 10
SiO2/Al Ratio |  | Alkali Metals |  | Alkaline Earths
7.266959 | :1 | 0.2955478 |  | 0.7044522
SiO2 | Collective "Al2O3" | Na2O | K2O | MgO | CaO
3.409779 | 0.4692167 | 0.2295092 | 0.0660386 | 0.002657817 | 0.699955
B2O3 | Al2O3 | Li2O | CuO | SrO | BaO
0 | 0.4241048 | 0 | 0 | 0 | 0
TiO2 | NiO | Bi2O3 | SnO2 | ZnO | Fe2O3
0.04511195 | 0 | 0 | 0 | 0 | 0.00183946
Cr2O3 | ZrO2 | P2O5 |  | MnO2 | CoO
0 | 0 | 0 |  | 0 | 0
Glaze Formula
Select Material | Insert Amount |  | 100 % Batch |  | Desired Batch Size
Click on cell to expose drop down menu |  | Material |  | Material
100
Neph Sy | 40 | Neph Sy | 39.60396 | Neph Sy | 39.60396
Whiting | 20 | Whiting | 19.80198 | Whiting | 19.80198
Flint | 30 | Flint | 29.70297 | Flint | 29.70297
EPK | 10 | EPK | 9.90099 | EPK | 9.90099
Titanium Dioxide | 1 | Titanium Dioxide | 0.990099 | Titanium Dioxide | 0.990099
|  | 0 | 0 | 0 | 0
0 | 0 | 0 | 0 | 0 | 0
0 | 0 | 0 | 0 | 0 | 0
0 | 0 | 0 | 0 | 0 | 0
0 | 0 | 0 | 0 | 0 | 0
0 | 0 | 0 | 0 | 0 | 0
0 | 0 | 0 | 0 | 0 | 0
0 | 0 | 0 | 0 | 0 | 0
0 | 0 | 0 | 0 | 0 | 0
0 | 0 | 0 | 0 | 0 | 0
0 | 0 | 0 | 0 | 0 | 0
SiO2 | B2O3 | Al2O3 | TiO2 | NiO | Li2O | Na2O | K2O | CuO | Bi2O3 | MgO | CaO | SrO | BaO | ZnO | Fe2O3 | MnO2 | CoO | PbO | SnO2 | P2O5 | Cr2O3 | ZrO2
60.09 | 69.62 | 101.96 | 79.866 | 74.6928 | 29.88 | 61.98 | 94.2 | 79.545 | 465.96 | 40.31 | 56.08 | 103.62 | 153.7 | 81.39 | 159.7 | 86.94 | 74.93 | 223.2 | 150.7 | 141.94 | 152 | 214.44
24.53465 | 0 | 8.752475 | 0 | 0 | 0 | 4.075248 | 1.742574 | 0 | 0 | 0.01188119 | 0.1425743 | 0 | 0 | 0 | 0.01584158 | 0 | 0 | 0 | 0 | 0 | 0 | 0
0 | 0 | 0 | 0.001980198 | 0 | 0 | 0 | 0 | 0 | 0 | 0 | 11.09505 | 0 | 0 | 0 | 0 | 0 | 0 | 0 | 0 | 0 | 0 | 0
29.26931 | 0 | 0.1247525 | 0.01782178 | 0 | 0 | 0 | 0 | 0 | 0 | 0.002970297 | 0.002970297 | 0 | 0 | 0 | 0.01782178 | 0 | 0 | 0 | 0 | 0 | 0 | 0
4.89505 | 0 | 3.510891 | 0.03564356 | 0 | 0 | 0 | 0.03960396 | 0 | 0 | 0.01584158 | 0.004950495 | 0 | 0 | 0 | 0.05049505 | 0 | 0 | 0 | 0 | 0 | 0 | 0
0 | 0 | 0 | 0.990099 | 0 | 0 | 0 | 0 | 0 | 0 | 0 | 0 | 0 | 0 | 0 | 0 | 0 | 0 | 0 | 0 | 0 | 0 | 0
58.69901 | 0 | 12.38812 | 1.045545 | 0 | 0 | 4.075248 | 1.782178 | 0 | 0 | 0.03069307 | 11.24554 | 0 | 0 | 0 | 0.08415842 | 0 | 0 | 0 | 0 | 0 | 0 | 0
SiO2 | B2O3 | Al2O3 | TiO2 | NiO | Li2O | Na2O | K2O | CuO | Bi2O3 | MgO | CaO | SrO | BaO | ZnO | Fe2O3 | MnO2 | CoO | PbO | SnO2 | P2O5 | Cr2O3 | ZrO2
60.09 | 69.62 | 101.96 | 80.9 | 74.6928 | 29.88 | 61.98 | 94.2 | 79.545 | 465.96 | 40.31 | 56.08 | 103.62 | 153.7 | 81.39 | 159.7 | 86.94 | 74.93 | 223.2 | 150.7 | 141.94 | 152 | 214.44 | 101
0.9768516 | 0 | 0.1214998 | 0.01292391 | 0 | 0 | 0.06575101 | 0.01891909 | 0 | 0 | 0.0007614257 | 0.2005268 | 0 | 0 | 0 | 0.0005269782 | 0 | 0 | 0 | 0 | 0 | 0 | 0 | 1.397761
69.8869 | 0 | 8.692461 | 0.9246156 | 0 | 0 | 4.704025 | 1.353529 | 0 | 0 | 0.05447469 | 14.34629 | 0 | 0 | 0 | 0.03770161 | 0 | 0 | 0 | 0 | 0 | 0 | 0 | 20.49602
3.409779 | 0 | 0.4241048 | 0.04511195 | 0 | 0 | 0.2295092 | 0.0660386 | 0 | 0 | 0.002657817 | 0.699955 | 0 | 0 | 0 | 0.00183946 | 0 | 0 | 0 | 0 | 0 | 0 | 0 | 1305

## 2
010119 | -2 |  |  | Written by Matthew Katz matt@ceramicmaterialsworkshop.com
Notes |  |  |  | Cone | 10
SiO2/Al Ratio |  | Alkali Metals |  | Alkaline Earths
6.660552 | :1 | 0.2955478 |  | 0.7044522
SiO2 | Collective "Al2O3" | Na2O | K2O | MgO | CaO
3.409779 | 0.5119364 | 0.2295092 | 0.0660386 | 0.002657817 | 0.699955
B2O3 | Al2O3 | Li2O | CuO | SrO | BaO
0 | 0.4241048 | 0 | 0 | 0 | 0
TiO2 | NiO | Bi2O3 | SnO2 | ZnO | Fe2O3
0.08783161 | 0 | 0 | 0 | 0 | 0.00183946
Cr2O3 | ZrO2 | P2O5 |  | MnO2 | CoO
0 | 0 | 0 |  | 0 | 0
Glaze Formula
Select Material | Insert Amount |  | 100 % Batch |  | Desired Batch Size
Click on cell to expose drop down menu |  | Material |  | Material
100
Neph Sy | 39.21569 | Neph Sy | 39.21569 | Neph Sy | 39.21569
Whiting | 19.60784 | Whiting | 19.60784 | Whiting | 19.60784
Flint | 29.41176 | Flint | 29.41176 | Flint | 29.41176
EPK | 9.803922 | EPK | 9.803922 | EPK | 9.803922
Titanium Dioxide | 1.960784 | Titanium Dioxide | 1.960784 | Titanium Dioxide | 1.960784
0 | 0 | 0 | 0 | 0 | 0
0 | 0 | 0 | 0 | 0 | 0
0 | 0 | 0 | 0 | 0 | 0
0 | 0 | 0 | 0 | 0 | 0
0 | 0 | 0 | 0 | 0 | 0
0 | 0 | 0 | 0 | 0 | 0
0 | 0 | 0 | 0 | 0 | 0
0 | 0 | 0 | 0 | 0 | 0
0 | 0 | 0 | 0 | 0 | 0
0 | 0 | 0 | 0 | 0 | 0
0 | 0 | 0 | 0 | 0 | 0
SiO2 | B2O3 | Al2O3 | TiO2 | NiO | Li2O | Na2O | K2O | CuO | Bi2O3 | MgO | CaO | SrO | BaO | ZnO | Fe2O3 | MnO2 | CoO | PbO | SnO2 | P2O5 | Cr2O3 | ZrO2
60.09 | 69.62 | 101.96 | 79.866 | 74.6928 | 29.88 | 61.98 | 94.2 | 79.545 | 465.96 | 40.31 | 56.08 | 103.62 | 153.7 | 81.39 | 159.7 | 86.94 | 74.93 | 223.2 | 150.7 | 141.94 | 152 | 214.44
24.29412 | 0 | 8.666667 | 0 | 0 | 0 | 4.035294 | 1.72549 | 0 | 0 | 0.01176471 | 0.1411765 | 0 | 0 | 0 | 0.01568627 | 0 | 0 | 0 | 0 | 0 | 0 | 0
0 | 0 | 0 | 0.001960784 | 0 | 0 | 0 | 0 | 0 | 0 | 0 | 10.98627 | 0 | 0 | 0 | 0 | 0 | 0 | 0 | 0 | 0 | 0 | 0
28.98235 | 0 | 0.1235294 | 0.01764706 | 0 | 0 | 0 | 0 | 0 | 0 | 0.002941176 | 0.002941176 | 0 | 0 | 0 | 0.01764706 | 0 | 0 | 0 | 0 | 0 | 0 | 0
4.847059 | 0 | 3.476471 | 0.03529412 | 0 | 0 | 0 | 0.03921569 | 0 | 0 | 0.01568627 | 0.004901961 | 0 | 0 | 0 | 0.05 | 0 | 0 | 0 | 0 | 0 | 0 | 0
0 | 0 | 0 | 1.960784 | 0 | 0 | 0 | 0 | 0 | 0 | 0 | 0 | 0 | 0 | 0 | 0 | 0 | 0 | 0 | 0 | 0 | 0 | 0
58.12353 | 0 | 12.26667 | 2.015686 | 0 | 0 | 4.035294 | 1.764706 | 0 | 0 | 0.03039216 | 11.13529 | 0 | 0 | 0 | 0.08333333 | 0 | 0 | 0 | 0 | 0 | 0 | 0
SiO2 | B2O3 | Al2O3 | TiO2 | NiO | Li2O | Na2O | K2O | CuO | Bi2O3 | MgO | CaO | SrO | BaO | ZnO | Fe2O3 | MnO2 | CoO | PbO | SnO2 | P2O5 | Cr2O3 | ZrO2
60.09 | 69.62 | 101.96 | 80.9 | 74.6928 | 29.88 | 61.98 | 94.2 | 79.545 | 465.96 | 40.31 | 56.08 | 103.62 | 153.7 | 81.39 | 159.7 | 86.94 | 74.93 | 223.2 | 150.7 | 141.94 | 152 | 214.44 | 100
0.9672746 | 0 | 0.1203086 | 0.02491578 | 0 | 0 | 0.06510639 | 0.01873361 | 0 | 0 | 0.0007539607 | 0.1985609 | 0 | 0 | 0 | 0.0005218117 | 0 | 0 | 0 | 0 | 0 | 0 | 0 | 1.396176
69.28029 | 0 | 8.617012 | 1.784573 | 0 | 0 | 4.663195 | 1.34178 | 0 | 0 | 0.05400185 | 14.22177 | 0 | 0 | 0 | 0.03737436 | 0 | 0 | 0 | 0 | 0 | 0 | 0 | 20.31812
3.409779 | 0 | 0.4241048 | 0.08783161 | 0 | 0 | 0.2295092 | 0.0660386 | 0 | 0 | 0.002657817 | 0.699955 | 0 | 0 | 0 | 0.00183946 | 0 | 0 | 0 | 0 | 0 | 0 | 0 | 1305

## 3
010119 | -3 |  |  | Written by Matthew Katz matt@ceramicmaterialsworkshop.com
Notes |  |  |  | Cone | 10
SiO2/Al Ratio |  | Alkali Metals |  | Alkaline Earths
6.147555 | :1 | 0.2955478 |  | 0.7044522
SiO2 | Collective "Al2O3" | Na2O | K2O | MgO | CaO
3.409779 | 0.554656 | 0.2295092 | 0.0660386 | 0.002657817 | 0.699955
B2O3 | Al2O3 | Li2O | CuO | SrO | BaO
0 | 0.4241048 | 0 | 0 | 0 | 0
TiO2 | NiO | Bi2O3 | SnO2 | ZnO | Fe2O3
0.1305513 | 0 | 0 | 0 | 0 | 0.00183946
Cr2O3 | ZrO2 | P2O5 |  | MnO2 | CoO
0 | 0 | 0 |  | 0 | 0
Glaze Formula
Select Material | Insert Amount |  | 100 % Batch |  | Desired Batch Size
Click on cell to expose drop down menu |  | Material |  | Material
100
Neph Sy | 38.83495 | Neph Sy | 38.83495 | Neph Sy | 38.83495
Whiting | 19.41748 | Whiting | 19.41748 | Whiting | 19.41748
Flint | 29.12621 | Flint | 29.12621 | Flint | 29.12621
EPK | 9.708738 | EPK | 9.708738 | EPK | 9.708738
Titanium Dioxide | 2.912621 | Titanium Dioxide | 2.912621 | Titanium Dioxide | 2.912621
0 | 0 | 0 | 0 | 0 | 0
0 | 0 | 0 | 0 | 0 | 0
0 | 0 | 0 | 0 | 0 | 0
0 | 0 | 0 | 0 | 0 | 0
0 | 0 | 0 | 0 | 0 | 0
0 | 0 | 0 | 0 | 0 | 0
0 | 0 | 0 | 0 | 0 | 0
0 | 0 | 0 | 0 | 0 | 0
0 | 0 | 0 | 0 | 0 | 0
0 | 0 | 0 | 0 | 0 | 0
0 | 0 | 0 | 0 | 0 | 0
SiO2 | B2O3 | Al2O3 | TiO2 | NiO | Li2O | Na2O | K2O | CuO | Bi2O3 | MgO | CaO | SrO | BaO | ZnO | Fe2O3 | MnO2 | CoO | PbO | SnO2 | P2O5 | Cr2O3 | ZrO2
60.09 | 69.62 | 101.96 | 79.866 | 74.6928 | 29.88 | 61.98 | 94.2 | 79.545 | 465.96 | 40.31 | 56.08 | 103.62 | 153.7 | 81.39 | 159.7 | 86.94 | 74.93 | 223.2 | 150.7 | 141.94 | 152 | 214.44
24.05825 | 0 | 8.582524 | 0 | 0 | 0 | 3.996117 | 1.708738 | 0 | 0 | 0.01165049 | 0.1398058 | 0 | 0 | 0 | 0.01553398 | 0 | 0 | 0 | 0 | 0 | 0 | 0
0 | 0 | 0 | 0.001941748 | 0 | 0 | 0 | 0 | 0 | 0 | 0 | 10.87961 | 0 | 0 | 0 | 0 | 0 | 0 | 0 | 0 | 0 | 0 | 0
28.70097 | 0 | 0.1223301 | 0.01747573 | 0 | 0 | 0 | 0 | 0 | 0 | 0.002912621 | 0.002912621 | 0 | 0 | 0 | 0.01747573 | 0 | 0 | 0 | 0 | 0 | 0 | 0
4.8 | 0 | 3.442718 | 0.03495146 | 0 | 0 | 0 | 0.03883495 | 0 | 0 | 0.01553398 | 0.004854369 | 0 | 0 | 0 | 0.04951456 | 0 | 0 | 0 | 0 | 0 | 0 | 0
0 | 0 | 0 | 2.912621 | 0 | 0 | 0 | 0 | 0 | 0 | 0 | 0 | 0 | 0 | 0 | 0 | 0 | 0 | 0 | 0 | 0 | 0 | 0
57.55922 | 0 | 12.14757 | 2.96699 | 0 | 0 | 3.996117 | 1.747573 | 0 | 0 | 0.03009709 | 11.02718 | 0 | 0 | 0 | 0.08252427 | 0 | 0 | 0 | 0 | 0 | 0 | 0
SiO2 | B2O3 | Al2O3 | TiO2 | NiO | Li2O | Na2O | K2O | CuO | Bi2O3 | MgO | CaO | SrO | BaO | ZnO | Fe2O3 | MnO2 | CoO | PbO | SnO2 | P2O5 | Cr2O3 | ZrO2
60.09 | 69.62 | 101.96 | 80.9 | 74.6928 | 29.88 | 61.98 | 94.2 | 79.545 | 465.96 | 40.31 | 56.08 | 103.62 | 153.7 | 81.39 | 159.7 | 86.94 | 74.93 | 223.2 | 150.7 | 141.94 | 152 | 214.44 | 100
0.9578836 | 0 | 0.1191406 | 0.03667479 | 0 | 0 | 0.06447429 | 0.01855173 | 0 | 0 | 0.0007466407 | 0.1966331 | 0 | 0 | 0 | 0.0005167456 | 0 | 0 | 0 | 0 | 0 | 0 | 0 | 1.394621
68.68413 | 0 | 8.542861 | 2.629731 | 0 | 0 | 4.623068 | 1.330234 | 0 | 0 | 0.05353716 | 14.09939 | 0 | 0 | 0 | 0.03705275 | 0 | 0 | 0 | 0 | 0 | 0 | 0 | 20.14328
3.409779 | 0 | 0.4241048 | 0.1305513 | 0 | 0 | 0.2295092 | 0.0660386 | 0 | 0 | 0.002657817 | 0.699955 | 0 | 0 | 0 | 0.00183946 | 0 | 0 | 0 | 0 | 0 | 0 | 0 | 1305

## 4
010119 | -4 |  |  | Written by Matthew Katz matt@ceramicmaterialsworkshop.com
Notes |  |  |  | Cone | 10
SiO2/Al Ratio |  | Alkali Metals |  | Alkaline Earths
5.70793 | :1 | 0.2955478 |  | 0.7044522
SiO2 | Collective "Al2O3" | Na2O | K2O | MgO | CaO
3.409779 | 0.5973757 | 0.2295092 | 0.0660386 | 0.002657817 | 0.699955
B2O3 | Al2O3 | Li2O | CuO | SrO | BaO
0 | 0.4241048 | 0 | 0 | 0 | 0
TiO2 | NiO | Bi2O3 | SnO2 | ZnO | Fe2O3
0.1732709 | 0 | 0 | 0 | 0 | 0.00183946
Cr2O3 | ZrO2 | P2O5 |  | MnO2 | CoO
0 | 0 | 0 |  | 0 | 0
Glaze Formula
Select Material | Insert Amount |  | 100 % Batch |  | Desired Batch Size
Click on cell to expose drop down menu |  | Material |  | Material
100
Neph Sy | 38.46154 | Neph Sy | 38.46154 | Neph Sy | 38.46154
Whiting | 19.23077 | Whiting | 19.23077 | Whiting | 19.23077
Flint | 28.84615 | Flint | 28.84615 | Flint | 28.84615
EPK | 9.615385 | EPK | 9.615385 | EPK | 9.615385
Titanium Dioxide | 3.846154 | Titanium Dioxide | 3.846154 | Titanium Dioxide | 3.846154
0 | 0 | 0 | 0 | 0 | 0
0 | 0 | 0 | 0 | 0 | 0
0 | 0 | 0 | 0 | 0 | 0
0 | 0 | 0 | 0 | 0 | 0
0 | 0 | 0 | 0 | 0 | 0
0 | 0 | 0 | 0 | 0 | 0
0 | 0 | 0 | 0 | 0 | 0
0 | 0 | 0 | 0 | 0 | 0
0 | 0 | 0 | 0 | 0 | 0
0 | 0 | 0 | 0 | 0 | 0
0 | 0 | 0 | 0 | 0 | 0
SiO2 | B2O3 | Al2O3 | TiO2 | NiO | Li2O | Na2O | K2O | CuO | Bi2O3 | MgO | CaO | SrO | BaO | ZnO | Fe2O3 | MnO2 | CoO | PbO | SnO2 | P2O5 | Cr2O3 | ZrO2
60.09 | 69.62 | 101.96 | 79.866 | 74.6928 | 29.88 | 61.98 | 94.2 | 79.545 | 465.96 | 40.31 | 56.08 | 103.62 | 153.7 | 81.39 | 159.7 | 86.94 | 74.93 | 223.2 | 150.7 | 141.94 | 152 | 214.44
23.82692 | 0 | 8.5 | 0 | 0 | 0 | 3.957692 | 1.692308 | 0 | 0 | 0.01153846 | 0.1384615 | 0 | 0 | 0 | 0.01538462 | 0 | 0 | 0 | 0 | 0 | 0 | 0
0 | 0 | 0 | 0.001923077 | 0 | 0 | 0 | 0 | 0 | 0 | 0 | 10.775 | 0 | 0 | 0 | 0 | 0 | 0 | 0 | 0 | 0 | 0 | 0
28.425 | 0 | 0.1211538 | 0.01730769 | 0 | 0 | 0 | 0 | 0 | 0 | 0.002884615 | 0.002884615 | 0 | 0 | 0 | 0.01730769 | 0 | 0 | 0 | 0 | 0 | 0 | 0
4.753846 | 0 | 3.409615 | 0.03461538 | 0 | 0 | 0 | 0.03846154 | 0 | 0 | 0.01538462 | 0.004807692 | 0 | 0 | 0 | 0.04903846 | 0 | 0 | 0 | 0 | 0 | 0 | 0
0 | 0 | 0 | 3.846154 | 0 | 0 | 0 | 0 | 0 | 0 | 0 | 0 | 0 | 0 | 0 | 0 | 0 | 0 | 0 | 0 | 0 | 0 | 0
57.00577 | 0 | 12.03077 | 3.9 | 0 | 0 | 3.957692 | 1.730769 | 0 | 0 | 0.02980769 | 10.92115 | 0 | 0 | 0 | 0.08173077 | 0 | 0 | 0 | 0 | 0 | 0 | 0
SiO2 | B2O3 | Al2O3 | TiO2 | NiO | Li2O | Na2O | K2O | CuO | Bi2O3 | MgO | CaO | SrO | BaO | ZnO | Fe2O3 | MnO2 | CoO | PbO | SnO2 | P2O5 | Cr2O3 | ZrO2
60.09 | 69.62 | 101.96 | 80.9 | 74.6928 | 29.88 | 61.98 | 94.2 | 79.545 | 465.96 | 40.31 | 56.08 | 103.62 | 153.7 | 81.39 | 159.7 | 86.94 | 74.93 | 223.2 | 150.7 | 141.94 | 152 | 214.44 | 100
0.9486731 | 0 | 0.117995 | 0.04820766 | 0 | 0 | 0.06385435 | 0.01837335 | 0 | 0 | 0.0007394615 | 0.1947424 | 0 | 0 | 0 | 0.0005117769 | 0 | 0 | 0 | 0 | 0 | 0 | 0 | 1.393097
68.09813 | 0 | 8.469976 | 3.460467 | 0 | 0 | 4.583625 | 1.318885 | 0 | 0 | 0.0530804 | 13.9791 | 0 | 0 | 0 | 0.03673663 | 0 | 0 | 0 | 0 | 0 | 0 | 0 | 19.97142
3.409779 | 0 | 0.4241048 | 0.1732709 | 0 | 0 | 0.2295092 | 0.0660386 | 0 | 0 | 0.002657817 | 0.699955 | 0 | 0 | 0 | 0.00183946 | 0 | 0 | 0 | 0 | 0 | 0 | 0 | 1305

## 5
010119 | -5 |  |  | Written by Matthew Katz matt@ceramicmaterialsworkshop.com
Notes |  |  |  | Cone | 10
SiO2/Al Ratio |  | Alkali Metals |  | Alkaline Earths
5.326986 | :1 | 0.2955478 |  | 0.7044522
SiO2 | Collective "Al2O3" | Na2O | K2O | MgO | CaO
3.409779 | 0.6400953 | 0.2295092 | 0.0660386 | 0.002657817 | 0.699955
B2O3 | Al2O3 | Li2O | CuO | SrO | BaO
0 | 0.4241048 | 0 | 0 | 0 | 0
TiO2 | NiO | Bi2O3 | SnO2 | ZnO | Fe2O3
0.2159906 | 0 | 0 | 0 | 0 | 0.00183946
Cr2O3 | ZrO2 | P2O5 |  | MnO2 | CoO
0 | 0 | 0 |  | 0 | 0
Glaze Formula
Select Material | Insert Amount |  | 100 % Batch |  | Desired Batch Size
Click on cell to expose drop down menu |  | Material |  | Material
100
Neph Sy | 38.09524 | Neph Sy | 38.09524 | Neph Sy | 38.09524
Whiting | 19.04762 | Whiting | 19.04762 | Whiting | 19.04762
Flint | 28.57143 | Flint | 28.57143 | Flint | 28.57143
EPK | 9.52381 | EPK | 9.52381 | EPK | 9.52381
Titanium Dioxide | 4.761905 | Titanium Dioxide | 4.761905 | Titanium Dioxide | 4.761905
0 | 0 | 0 | 0 | 0 | 0
0 | 0 | 0 | 0 | 0 | 0
0 | 0 | 0 | 0 | 0 | 0
0 | 0 | 0 | 0 | 0 | 0
0 | 0 | 0 | 0 | 0 | 0
0 | 0 | 0 | 0 | 0 | 0
0 | 0 | 0 | 0 | 0 | 0
0 | 0 | 0 | 0 | 0 | 0
0 | 0 | 0 | 0 | 0 | 0
0 | 0 | 0 | 0 | 0 | 0
0 | 0 | 0 | 0 | 0 | 0
SiO2 | B2O3 | Al2O3 | TiO2 | NiO | Li2O | Na2O | K2O | CuO | Bi2O3 | MgO | CaO | SrO | BaO | ZnO | Fe2O3 | MnO2 | CoO | PbO | SnO2 | P2O5 | Cr2O3 | ZrO2
60.09 | 69.62 | 101.96 | 79.866 | 74.6928 | 29.88 | 61.98 | 94.2 | 79.545 | 465.96 | 40.31 | 56.08 | 103.62 | 153.7 | 81.39 | 159.7 | 86.94 | 74.93 | 223.2 | 150.7 | 141.94 | 152 | 214.44
23.6 | 0 | 8.419048 | 0 | 0 | 0 | 3.92 | 1.67619 | 0 | 0 | 0.01142857 | 0.1371429 | 0 | 0 | 0 | 0.0152381 | 0 | 0 | 0 | 0 | 0 | 0 | 0
0 | 0 | 0 | 0.001904762 | 0 | 0 | 0 | 0 | 0 | 0 | 0 | 10.67238 | 0 | 0 | 0 | 0 | 0 | 0 | 0 | 0 | 0 | 0 | 0
28.15429 | 0 | 0.12 | 0.01714286 | 0 | 0 | 0 | 0 | 0 | 0 | 0.002857143 | 0.002857143 | 0 | 0 | 0 | 0.01714286 | 0 | 0 | 0 | 0 | 0 | 0 | 0
4.708571 | 0 | 3.377143 | 0.03428571 | 0 | 0 | 0 | 0.03809524 | 0 | 0 | 0.0152381 | 0.004761905 | 0 | 0 | 0 | 0.04857143 | 0 | 0 | 0 | 0 | 0 | 0 | 0
0 | 0 | 0 | 4.761905 | 0 | 0 | 0 | 0 | 0 | 0 | 0 | 0 | 0 | 0 | 0 | 0 | 0 | 0 | 0 | 0 | 0 | 0 | 0
56.46286 | 0 | 11.91619 | 4.815238 | 0 | 0 | 3.92 | 1.714286 | 0 | 0 | 0.02952381 | 10.81714 | 0 | 0 | 0 | 0.08095238 | 0 | 0 | 0 | 0 | 0 | 0 | 0
SiO2 | B2O3 | Al2O3 | TiO2 | NiO | Li2O | Na2O | K2O | CuO | Bi2O3 | MgO | CaO | SrO | BaO | ZnO | Fe2O3 | MnO2 | CoO | PbO | SnO2 | P2O5 | Cr2O3 | ZrO2
60.09 | 69.62 | 101.96 | 80.9 | 74.6928 | 29.88 | 61.98 | 94.2 | 79.545 | 465.96 | 40.31 | 56.08 | 103.62 | 153.7 | 81.39 | 159.7 | 86.94 | 74.93 | 223.2 | 150.7 | 141.94 | 152 | 214.44 | 100
0.9396382 | 0 | 0.1168712 | 0.05952087 | 0 | 0 | 0.06324621 | 0.01819836 | 0 | 0 | 0.000732419 | 0.1928877 | 0 | 0 | 0 | 0.0005069028 | 0 | 0 | 0 | 0 | 0 | 0 | 0 | 1.391602
67.52205 | 0 | 8.398324 | 4.277148 | 0 | 0 | 4.544849 | 1.307728 | 0 | 0 | 0.05263136 | 13.86084 | 0 | 0 | 0 | 0.03642585 | 0 | 0 | 0 | 0 | 0 | 0 | 0 | 19.80247
3.409779 | 0 | 0.4241048 | 0.2159906 | 0 | 0 | 0.2295092 | 0.0660386 | 0 | 0 | 0.002657817 | 0.699955 | 0 | 0 | 0 | 0.00183946 | 0 | 0 | 0 | 0 | 0 | 0 | 0 | 1305

## 6
010119 | -6 |  |  | Written by Matthew Katz matt@ceramicmaterialsworkshop.com
Notes |  |  |  | Cone | 10
SiO2/Al Ratio |  | Alkali Metals |  | Alkaline Earths
4.993708 | :1 | 0.2955478 |  | 0.7044522
SiO2 | Collective "Al2O3" | Na2O | K2O | MgO | CaO
3.409779 | 0.682815 | 0.2295092 | 0.0660386 | 0.002657817 | 0.699955
B2O3 | Al2O3 | Li2O | CuO | SrO | BaO
0 | 0.4241048 | 0 | 0 | 0 | 0
TiO2 | NiO | Bi2O3 | SnO2 | ZnO | Fe2O3
0.2587102 | 0 | 0 | 0 | 0 | 0.00183946
Cr2O3 | ZrO2 | P2O5 |  | MnO2 | CoO
0 | 0 | 0 |  | 0 | 0
Glaze Formula
Select Material | Insert Amount |  | 100 % Batch |  | Desired Batch Size
Click on cell to expose drop down menu |  | Material |  | Material
100
Neph Sy | 37.73585 | Neph Sy | 37.73585 | Neph Sy | 37.73585
Whiting | 18.86792 | Whiting | 18.86792 | Whiting | 18.86792
Flint | 28.30189 | Flint | 28.30189 | Flint | 28.30189
EPK | 9.433962 | EPK | 9.433962 | EPK | 9.433962
Titanium Dioxide | 5.660377 | Titanium Dioxide | 5.660377 | Titanium Dioxide | 5.660377
0 | 0 | 0 | 0 | 0 | 0
0 | 0 | 0 | 0 | 0 | 0
0 | 0 | 0 | 0 | 0 | 0
0 | 0 | 0 | 0 | 0 | 0
0 | 0 | 0 | 0 | 0 | 0
0 | 0 | 0 | 0 | 0 | 0
0 | 0 | 0 | 0 | 0 | 0
0 | 0 | 0 | 0 | 0 | 0
0 | 0 | 0 | 0 | 0 | 0
0 | 0 | 0 | 0 | 0 | 0
0 | 0 | 0 | 0 | 0 | 0
SiO2 | B2O3 | Al2O3 | TiO2 | NiO | Li2O | Na2O | K2O | CuO | Bi2O3 | MgO | CaO | SrO | BaO | ZnO | Fe2O3 | MnO2 | CoO | PbO | SnO2 | P2O5 | Cr2O3 | ZrO2
60.09 | 69.62 | 101.96 | 79.866 | 74.6928 | 29.88 | 61.98 | 94.2 | 79.545 | 465.96 | 40.31 | 56.08 | 103.62 | 153.7 | 81.39 | 159.7 | 86.94 | 74.93 | 223.2 | 150.7 | 141.94 | 152 | 214.44
23.37736 | 0 | 8.339623 | 0 | 0 | 0 | 3.883019 | 1.660377 | 0 | 0 | 0.01132075 | 0.1358491 | 0 | 0 | 0 | 0.01509434 | 0 | 0 | 0 | 0 | 0 | 0 | 0
0 | 0 | 0 | 0.001886792 | 0 | 0 | 0 | 0 | 0 | 0 | 0 | 10.5717 | 0 | 0 | 0 | 0 | 0 | 0 | 0 | 0 | 0 | 0 | 0
27.88868 | 0 | 0.1188679 | 0.01698113 | 0 | 0 | 0 | 0 | 0 | 0 | 0.002830189 | 0.002830189 | 0 | 0 | 0 | 0.01698113 | 0 | 0 | 0 | 0 | 0 | 0 | 0
4.664151 | 0 | 3.345283 | 0.03396226 | 0 | 0 | 0 | 0.03773585 | 0 | 0 | 0.01509434 | 0.004716981 | 0 | 0 | 0 | 0.04811321 | 0 | 0 | 0 | 0 | 0 | 0 | 0
0 | 0 | 0 | 5.660377 | 0 | 0 | 0 | 0 | 0 | 0 | 0 | 0 | 0 | 0 | 0 | 0 | 0 | 0 | 0 | 0 | 0 | 0 | 0
55.93019 | 0 | 11.80377 | 5.713208 | 0 | 0 | 3.883019 | 1.698113 | 0 | 0 | 0.02924528 | 10.71509 | 0 | 0 | 0 | 0.08018868 | 0 | 0 | 0 | 0 | 0 | 0 | 0
SiO2 | B2O3 | Al2O3 | TiO2 | NiO | Li2O | Na2O | K2O | CuO | Bi2O3 | MgO | CaO | SrO | BaO | ZnO | Fe2O3 | MnO2 | CoO | PbO | SnO2 | P2O5 | Cr2O3 | ZrO2
60.09 | 69.62 | 101.96 | 80.9 | 74.6928 | 29.88 | 61.98 | 94.2 | 79.545 | 465.96 | 40.31 | 56.08 | 103.62 | 153.7 | 81.39 | 159.7 | 86.94 | 74.93 | 223.2 | 150.7 | 141.94 | 152 | 214.44 | 100
0.9307737 | 0 | 0.1157687 | 0.07062061 | 0 | 0 | 0.06264955 | 0.01802668 | 0 | 0 | 0.0007255094 | 0.191068 | 0 | 0 | 0 | 0.0005021207 | 0 | 0 | 0 | 0 | 0 | 0 | 0 | 1.390135
66.95564 | 0 | 8.327874 | 5.080127 | 0 | 0 | 4.506725 | 1.296758 | 0 | 0 | 0.05218986 | 13.74457 | 0 | 0 | 0 | 0.03612029 | 0 | 0 | 0 | 0 | 0 | 0 | 0 | 19.63636
3.409779 | 0 | 0.4241048 | 0.2587102 | 0 | 0 | 0.2295092 | 0.0660386 | 0 | 0 | 0.002657817 | 0.699955 | 0 | 0 | 0 | 0.00183946 | 0 | 0 | 0 | 0 | 0 | 0 | 0 | 1305

## 7
010119 | -7 |  |  | Written by Matthew Katz matt@ceramicmaterialsworkshop.com
Notes |  |  |  | Cone | 10
SiO2/Al Ratio |  | Alkali Metals |  | Alkaline Earths
4.699677 | :1 | 0.2955478 |  | 0.7044522
SiO2 | Collective "Al2O3" | Na2O | K2O | MgO | CaO
3.409779 | 0.7255346 | 0.2295092 | 0.0660386 | 0.002657817 | 0.699955
B2O3 | Al2O3 | Li2O | CuO | SrO | BaO
0 | 0.4241048 | 0 | 0 | 0 | 0
TiO2 | NiO | Bi2O3 | SnO2 | ZnO | Fe2O3
0.3014299 | 0 | 0 | 0 | 0 | 0.00183946
Cr2O3 | ZrO2 | P2O5 |  | MnO2 | CoO
0 | 0 | 0 |  | 0 | 0
Glaze Formula
Select Material | Insert Amount |  | 100 % Batch |  | Desired Batch Size
Click on cell to expose drop down menu |  | Material |  | Material
100
Neph Sy | 37.38318 | Neph Sy | 37.38318 | Neph Sy | 37.38318
Whiting | 18.69159 | Whiting | 18.69159 | Whiting | 18.69159
Flint | 28.03738 | Flint | 28.03738 | Flint | 28.03738
EPK | 9.345794 | EPK | 9.345794 | EPK | 9.345794
Titanium Dioxide | 6.542056 | Titanium Dioxide | 6.542056 | Titanium Dioxide | 6.542056
0 | 0 | 0 | 0 | 0 | 0
0 | 0 | 0 | 0 | 0 | 0
0 | 0 | 0 | 0 | 0 | 0
0 | 0 | 0 | 0 | 0 | 0
0 | 0 | 0 | 0 | 0 | 0
0 | 0 | 0 | 0 | 0 | 0
0 | 0 | 0 | 0 | 0 | 0
0 | 0 | 0 | 0 | 0 | 0
0 | 0 | 0 | 0 | 0 | 0
0 | 0 | 0 | 0 | 0 | 0
0 | 0 | 0 | 0 | 0 | 0
SiO2 | B2O3 | Al2O3 | TiO2 | NiO | Li2O | Na2O | K2O | CuO | Bi2O3 | MgO | CaO | SrO | BaO | ZnO | Fe2O3 | MnO2 | CoO | PbO | SnO2 | P2O5 | Cr2O3 | ZrO2
60.09 | 69.62 | 101.96 | 79.866 | 74.6928 | 29.88 | 61.98 | 94.2 | 79.545 | 465.96 | 40.31 | 56.08 | 103.62 | 153.7 | 81.39 | 159.7 | 86.94 | 74.93 | 223.2 | 150.7 | 141.94 | 152 | 214.44
23.15888 | 0 | 8.261682 | 0 | 0 | 0 | 3.846729 | 1.64486 | 0 | 0 | 0.01121495 | 0.1345794 | 0 | 0 | 0 | 0.01495327 | 0 | 0 | 0 | 0 | 0 | 0 | 0
0 | 0 | 0 | 0.001869159 | 0 | 0 | 0 | 0 | 0 | 0 | 0 | 10.4729 | 0 | 0 | 0 | 0 | 0 | 0 | 0 | 0 | 0 | 0 | 0
27.62804 | 0 | 0.117757 | 0.01682243 | 0 | 0 | 0 | 0 | 0 | 0 | 0.002803738 | 0.002803738 | 0 | 0 | 0 | 0.01682243 | 0 | 0 | 0 | 0 | 0 | 0 | 0
4.620561 | 0 | 3.314019 | 0.03364486 | 0 | 0 | 0 | 0.03738318 | 0 | 0 | 0.01495327 | 0.004672897 | 0 | 0 | 0 | 0.04766355 | 0 | 0 | 0 | 0 | 0 | 0 | 0
0 | 0 | 0 | 6.542056 | 0 | 0 | 0 | 0 | 0 | 0 | 0 | 0 | 0 | 0 | 0 | 0 | 0 | 0 | 0 | 0 | 0 | 0 | 0
55.40748 | 0 | 11.69346 | 6.594393 | 0 | 0 | 3.846729 | 1.682243 | 0 | 0 | 0.02897196 | 10.61495 | 0 | 0 | 0 | 0.07943925 | 0 | 0 | 0 | 0 | 0 | 0 | 0
SiO2 | B2O3 | Al2O3 | TiO2 | NiO | Li2O | Na2O | K2O | CuO | Bi2O3 | MgO | CaO | SrO | BaO | ZnO | Fe2O3 | MnO2 | CoO | PbO | SnO2 | P2O5 | Cr2O3 | ZrO2
60.09 | 69.62 | 101.96 | 80.9 | 74.6928 | 29.88 | 61.98 | 94.2 | 79.545 | 465.96 | 40.31 | 56.08 | 103.62 | 153.7 | 81.39 | 159.7 | 86.94 | 74.93 | 223.2 | 150.7 | 141.94 | 152 | 214.44 | 100
0.9220748 | 0 | 0.1146867 | 0.08151289 | 0 | 0 | 0.06206404 | 0.01785821 | 0 | 0 | 0.0007187289 | 0.1892823 | 0 | 0 | 0 | 0.000497428 | 0 | 0 | 0 | 0 | 0 | 0 | 0 | 1.388695
66.39865 | 0 | 8.258596 | 5.869747 | 0 | 0 | 4.469234 | 1.28597 | 0 | 0 | 0.0517557 | 13.63023 | 0 | 0 | 0 | 0.03581981 | 0 | 0 | 0 | 0 | 0 | 0 | 0 | 19.47301
3.409779 | 0 | 0.4241048 | 0.3014299 | 0 | 0 | 0.2295092 | 0.0660386 | 0 | 0 | 0.002657817 | 0.699955 | 0 | 0 | 0 | 0.00183946 | 0 | 0 | 0 | 0 | 0 | 0 | 0 | 1305

## 8
010119 | -8 |  |  | Written by Matthew Katz matt@ceramicmaterialsworkshop.com
Notes |  |  |  | Cone | 10
SiO2/Al Ratio |  | Alkali Metals |  | Alkaline Earths
4.438346 | :1 | 0.2955478 |  | 0.7044522
SiO2 | Collective "Al2O3" | Na2O | K2O | MgO | CaO
3.409779 | 0.7682543 | 0.2295092 | 0.0660386 | 0.002657817 | 0.699955
B2O3 | Al2O3 | Li2O | CuO | SrO | BaO
0 | 0.4241048 | 0 | 0 | 0 | 0
TiO2 | NiO | Bi2O3 | SnO2 | ZnO | Fe2O3
0.3441495 | 0 | 0 | 0 | 0 | 0.00183946
Cr2O3 | ZrO2 | P2O5 |  | MnO2 | CoO
0 | 0 | 0 |  | 0 | 0
Glaze Formula
Select Material | Insert Amount |  | 100 % Batch |  | Desired Batch Size
Click on cell to expose drop down menu |  | Material |  | Material
100
Neph Sy | 37.03704 | Neph Sy | 37.03704 | Neph Sy | 37.03704
Whiting | 18.51852 | Whiting | 18.51852 | Whiting | 18.51852
Flint | 27.77778 | Flint | 27.77778 | Flint | 27.77778
EPK | 9.259259 | EPK | 9.259259 | EPK | 9.259259
Titanium Dioxide | 7.407407 | Titanium Dioxide | 7.407407 | Titanium Dioxide | 7.407407
0 | 0 | 0 | 0 | 0 | 0
0 | 0 | 0 | 0 | 0 | 0
0 | 0 | 0 | 0 | 0 | 0
0 | 0 | 0 | 0 | 0 | 0
0 | 0 | 0 | 0 | 0 | 0
0 | 0 | 0 | 0 | 0 | 0
0 | 0 | 0 | 0 | 0 | 0
0 | 0 | 0 | 0 | 0 | 0
0 | 0 | 0 | 0 | 0 | 0
0 | 0 | 0 | 0 | 0 | 0
0 | 0 | 0 | 0 | 0 | 0
SiO2 | B2O3 | Al2O3 | TiO2 | NiO | Li2O | Na2O | K2O | CuO | Bi2O3 | MgO | CaO | SrO | BaO | ZnO | Fe2O3 | MnO2 | CoO | PbO | SnO2 | P2O5 | Cr2O3 | ZrO2
60.09 | 69.62 | 101.96 | 79.866 | 74.6928 | 29.88 | 61.98 | 94.2 | 79.545 | 465.96 | 40.31 | 56.08 | 103.62 | 153.7 | 81.39 | 159.7 | 86.94 | 74.93 | 223.2 | 150.7 | 141.94 | 152 | 214.44
22.94444 | 0 | 8.185185 | 0 | 0 | 0 | 3.811111 | 1.62963 | 0 | 0 | 0.01111111 | 0.1333333 | 0 | 0 | 0 | 0.01481481 | 0 | 0 | 0 | 0 | 0 | 0 | 0
0 | 0 | 0 | 0.001851852 | 0 | 0 | 0 | 0 | 0 | 0 | 0 | 10.37593 | 0 | 0 | 0 | 0 | 0 | 0 | 0 | 0 | 0 | 0 | 0
27.37222 | 0 | 0.1166667 | 0.01666667 | 0 | 0 | 0 | 0 | 0 | 0 | 0.002777778 | 0.002777778 | 0 | 0 | 0 | 0.01666667 | 0 | 0 | 0 | 0 | 0 | 0 | 0
4.577778 | 0 | 3.283333 | 0.03333333 | 0 | 0 | 0 | 0.03703704 | 0 | 0 | 0.01481481 | 0.00462963 | 0 | 0 | 0 | 0.04722222 | 0 | 0 | 0 | 0 | 0 | 0 | 0
0 | 0 | 0 | 7.407407 | 0 | 0 | 0 | 0 | 0 | 0 | 0 | 0 | 0 | 0 | 0 | 0 | 0 | 0 | 0 | 0 | 0 | 0 | 0
54.89444 | 0 | 11.58519 | 7.459259 | 0 | 0 | 3.811111 | 1.666667 | 0 | 0 | 0.0287037 | 10.51667 | 0 | 0 | 0 | 0.0787037 | 0 | 0 | 0 | 0 | 0 | 0 | 0
SiO2 | B2O3 | Al2O3 | TiO2 | NiO | Li2O | Na2O | K2O | CuO | Bi2O3 | MgO | CaO | SrO | BaO | ZnO | Fe2O3 | MnO2 | CoO | PbO | SnO2 | P2O5 | Cr2O3 | ZrO2
60.09 | 69.62 | 101.96 | 80.9 | 74.6928 | 29.88 | 61.98 | 94.2 | 79.545 | 465.96 | 40.31 | 56.08 | 103.62 | 153.7 | 81.39 | 159.7 | 86.94 | 74.93 | 223.2 | 150.7 | 141.94 | 152 | 214.44 | 100
0.9135371 | 0 | 0.1136248 | 0.09220345 | 0 | 0 | 0.06148937 | 0.01769285 | 0 | 0 | 0.000712074 | 0.1875297 | 0 | 0 | 0 | 0.0004928222 | 0 | 0 | 0 | 0 | 0 | 0 | 0 | 1.387282
65.85085 | 0 | 8.190461 | 6.646337 | 0 | 0 | 4.432362 | 1.275361 | 0 | 0 | 0.05132871 | 13.51778 | 0 | 0 | 0 | 0.03552429 | 0 | 0 | 0 | 0 | 0 | 0 | 0 | 19.31235
3.409779 | 0 | 0.4241048 | 0.3441495 | 0 | 0 | 0.2295092 | 0.0660386 | 0 | 0 | 0.002657817 | 0.699955 | 0 | 0 | 0 | 0.00183946 | 0 | 0 | 0 | 0 | 0 | 0 | 0 | 1305

## 9
010119 | -9 |  |  | Written by Matthew Katz matt@ceramicmaterialsworkshop.com
Notes |  |  |  | Cone | 10
SiO2/Al Ratio |  | Alkali Metals |  | Alkaline Earths
4.204548 | :1 | 0.2955478 |  | 0.7044522
SiO2 | Collective "Al2O3" | Na2O | K2O | MgO | CaO
3.409779 | 0.8109739 | 0.2295092 | 0.0660386 | 0.002657817 | 0.699955
B2O3 | Al2O3 | Li2O | CuO | SrO | BaO
0 | 0.4241048 | 0 | 0 | 0 | 0
TiO2 | NiO | Bi2O3 | SnO2 | ZnO | Fe2O3
0.3868692 | 0 | 0 | 0 | 0 | 0.00183946
Cr2O3 | ZrO2 | P2O5 |  | MnO2 | CoO
0 | 0 | 0 |  | 0 | 0
Glaze Formula
Select Material | Insert Amount |  | 100 % Batch |  | Desired Batch Size
Click on cell to expose drop down menu |  | Material |  | Material
100
Neph Sy | 36.69725 | Neph Sy | 36.69725 | Neph Sy | 36.69725
Whiting | 18.34862 | Whiting | 18.34862 | Whiting | 18.34862
Flint | 27.52294 | Flint | 27.52294 | Flint | 27.52294
EPK | 9.174312 | EPK | 9.174312 | EPK | 9.174312
Titanium Dioxide | 8.256881 | Titanium Dioxide | 8.256881 | Titanium Dioxide | 8.256881
0 | 0 | 0 | 0 | 0 | 0
0 | 0 | 0 | 0 | 0 | 0
0 | 0 | 0 | 0 | 0 | 0
0 | 0 | 0 | 0 | 0 | 0
0 | 0 | 0 | 0 | 0 | 0
0 | 0 | 0 | 0 | 0 | 0
0 | 0 | 0 | 0 | 0 | 0
0 | 0 | 0 | 0 | 0 | 0
0 | 0 | 0 | 0 | 0 | 0
0 | 0 | 0 | 0 | 0 | 0
0 | 0 | 0 | 0 | 0 | 0
SiO2 | B2O3 | Al2O3 | TiO2 | NiO | Li2O | Na2O | K2O | CuO | Bi2O3 | MgO | CaO | SrO | BaO | ZnO | Fe2O3 | MnO2 | CoO | PbO | SnO2 | P2O5 | Cr2O3 | ZrO2
60.09 | 69.62 | 101.96 | 79.866 | 74.6928 | 29.88 | 61.98 | 94.2 | 79.545 | 465.96 | 40.31 | 56.08 | 103.62 | 153.7 | 81.39 | 159.7 | 86.94 | 74.93 | 223.2 | 150.7 | 141.94 | 152 | 214.44
22.73394 | 0 | 8.110092 | 0 | 0 | 0 | 3.776147 | 1.614679 | 0 | 0 | 0.01100917 | 0.1321101 | 0 | 0 | 0 | 0.0146789 | 0 | 0 | 0 | 0 | 0 | 0 | 0
0 | 0 | 0 | 0.001834862 | 0 | 0 | 0 | 0 | 0 | 0 | 0 | 10.28073 | 0 | 0 | 0 | 0 | 0 | 0 | 0 | 0 | 0 | 0 | 0
27.1211 | 0 | 0.1155963 | 0.01651376 | 0 | 0 | 0 | 0 | 0 | 0 | 0.002752294 | 0.002752294 | 0 | 0 | 0 | 0.01651376 | 0 | 0 | 0 | 0 | 0 | 0 | 0
4.53578 | 0 | 3.253211 | 0.03302752 | 0 | 0 | 0 | 0.03669725 | 0 | 0 | 0.0146789 | 0.004587156 | 0 | 0 | 0 | 0.04678899 | 0 | 0 | 0 | 0 | 0 | 0 | 0
0 | 0 | 0 | 8.256881 | 0 | 0 | 0 | 0 | 0 | 0 | 0 | 0 | 0 | 0 | 0 | 0 | 0 | 0 | 0 | 0 | 0 | 0 | 0
54.39083 | 0 | 11.4789 | 8.308257 | 0 | 0 | 3.776147 | 1.651376 | 0 | 0 | 0.02844037 | 10.42018 | 0 | 0 | 0 | 0.07798165 | 0 | 0 | 0 | 0 | 0 | 0 | 0
SiO2 | B2O3 | Al2O3 | TiO2 | NiO | Li2O | Na2O | K2O | CuO | Bi2O3 | MgO | CaO | SrO | BaO | ZnO | Fe2O3 | MnO2 | CoO | PbO | SnO2 | P2O5 | Cr2O3 | ZrO2
60.09 | 69.62 | 101.96 | 80.9 | 74.6928 | 29.88 | 61.98 | 94.2 | 79.545 | 465.96 | 40.31 | 56.08 | 103.62 | 153.7 | 81.39 | 159.7 | 86.94 | 74.93 | 223.2 | 150.7 | 141.94 | 152 | 214.44 | 100
0.905156 | 0 | 0.1125824 | 0.1026979 | 0 | 0 | 0.06092525 | 0.01753053 | 0 | 0 | 0.0007055412 | 0.1858093 | 0 | 0 | 0 | 0.0004883009 | 0 | 0 | 0 | 0 | 0 | 0 | 0 | 1.385895
65.31201 | 0 | 8.123441 | 7.410219 | 0 | 0 | 4.396094 | 1.264925 | 0 | 0 | 0.0509087 | 13.40717 | 0 | 0 | 0 | 0.03523361 | 0 | 0 | 0 | 0 | 0 | 0 | 0 | 19.15433
3.409779 | 0 | 0.4241048 | 0.3868692 | 0 | 0 | 0.2295092 | 0.0660386 | 0 | 0 | 0.002657817 | 0.699955 | 0 | 0 | 0 | 0.00183946 | 0 | 0 | 0 | 0 | 0 | 0 | 0 | 1305

## 10
010119 | -10 |  |  | Written by Matthew Katz matt@ceramicmaterialsworkshop.com
Notes |  |  |  | Cone | 10
SiO2/Al Ratio |  | Alkali Metals |  | Alkaline Earths
3.994148 | :1 | 0.2955478 |  | 0.7044522
SiO2 | Collective "Al2O3" | Na2O | K2O | MgO | CaO
3.409779 | 0.8536936 | 0.2295092 | 0.0660386 | 0.002657817 | 0.699955
B2O3 | Al2O3 | Li2O | CuO | SrO | BaO
0 | 0.4241048 | 0 | 0 | 0 | 0
TiO2 | NiO | Bi2O3 | SnO2 | ZnO | Fe2O3
0.4295888 | 0 | 0 | 0 | 0 | 0.00183946
Cr2O3 | ZrO2 | P2O5 |  | MnO2 | CoO
0 | 0 | 0 |  | 0 | 0
Glaze Formula
Select Material | Insert Amount |  | 100 % Batch |  | Desired Batch Size
Click on cell to expose drop down menu |  | Material |  | Material
100
Neph Sy | 36.36364 | Neph Sy | 36.36364 | Neph Sy | 36.36364
Whiting | 18.18182 | Whiting | 18.18182 | Whiting | 18.18182
Flint | 27.27273 | Flint | 27.27273 | Flint | 27.27273
EPK | 9.090909 | EPK | 9.090909 | EPK | 9.090909
Titanium Dioxide | 9.090909 | Titanium Dioxide | 9.090909 | Titanium Dioxide | 9.090909
0 | 0 | 0 | 0 | 0 | 0
0 | 0 | 0 | 0 | 0 | 0
0 | 0 | 0 | 0 | 0 | 0
0 | 0 | 0 | 0 | 0 | 0
0 | 0 | 0 | 0 | 0 | 0
0 | 0 | 0 | 0 | 0 | 0
0 | 0 | 0 | 0 | 0 | 0
0 | 0 | 0 | 0 | 0 | 0
0 | 0 | 0 | 0 | 0 | 0
0 | 0 | 0 | 0 | 0 | 0
0 | 0 | 0 | 0 | 0 | 0
SiO2 | B2O3 | Al2O3 | TiO2 | NiO | Li2O | Na2O | K2O | CuO | Bi2O3 | MgO | CaO | SrO | BaO | ZnO | Fe2O3 | MnO2 | CoO | PbO | SnO2 | P2O5 | Cr2O3 | ZrO2
60.09 | 69.62 | 101.96 | 79.866 | 74.6928 | 29.88 | 61.98 | 94.2 | 79.545 | 465.96 | 40.31 | 56.08 | 103.62 | 153.7 | 81.39 | 159.7 | 86.94 | 74.93 | 223.2 | 150.7 | 141.94 | 152 | 214.44
22.52727 | 0 | 8.036364 | 0 | 0 | 0 | 3.741818 | 1.6 | 0 | 0 | 0.01090909 | 0.1309091 | 0 | 0 | 0 | 0.01454545 | 0 | 0 | 0 | 0 | 0 | 0 | 0
0 | 0 | 0 | 0.001818182 | 0 | 0 | 0 | 0 | 0 | 0 | 0 | 10.18727 | 0 | 0 | 0 | 0 | 0 | 0 | 0 | 0 | 0 | 0 | 0
26.87455 | 0 | 0.1145455 | 0.01636364 | 0 | 0 | 0 | 0 | 0 | 0 | 0.002727273 | 0.002727273 | 0 | 0 | 0 | 0.01636364 | 0 | 0 | 0 | 0 | 0 | 0 | 0
4.494545 | 0 | 3.223636 | 0.03272727 | 0 | 0 | 0 | 0.03636364 | 0 | 0 | 0.01454545 | 0.004545455 | 0 | 0 | 0 | 0.04636364 | 0 | 0 | 0 | 0 | 0 | 0 | 0
0 | 0 | 0 | 9.090909 | 0 | 0 | 0 | 0 | 0 | 0 | 0 | 0 | 0 | 0 | 0 | 0 | 0 | 0 | 0 | 0 | 0 | 0 | 0
53.89636 | 0 | 11.37455 | 9.141818 | 0 | 0 | 3.741818 | 1.636364 | 0 | 0 | 0.02818182 | 10.32545 | 0 | 0 | 0 | 0.07727273 | 0 | 0 | 0 | 0 | 0 | 0 | 0
SiO2 | B2O3 | Al2O3 | TiO2 | NiO | Li2O | Na2O | K2O | CuO | Bi2O3 | MgO | CaO | SrO | BaO | ZnO | Fe2O3 | MnO2 | CoO | PbO | SnO2 | P2O5 | Cr2O3 | ZrO2
60.09 | 69.62 | 101.96 | 80.9 | 74.6928 | 29.88 | 61.98 | 94.2 | 79.545 | 465.96 | 40.31 | 56.08 | 103.62 | 153.7 | 81.39 | 159.7 | 86.94 | 74.93 | 223.2 | 150.7 | 141.94 | 152 | 214.44 | 100
0.8969273 | 0 | 0.1115589 | 0.1130015 | 0 | 0 | 0.06037138 | 0.01737116 | 0 | 0 | 0.0006991272 | 0.1841201 | 0 | 0 | 0 | 0.0004838618 | 0 | 0 | 0 | 0 | 0 | 0 | 0 | 1.384533
64.78192 | 0 | 8.057509 | 8.1617 | 0 | 0 | 4.360414 | 1.254658 | 0 | 0 | 0.05049551 | 13.29835 | 0 | 0 | 0 | 0.03494764 | 0 | 0 | 0 | 0 | 0 | 0 | 0 | 18.99887
3.409779 | 0 | 0.4241048 | 0.4295888 | 0 | 0 | 0.2295092 | 0.0660386 | 0 | 0 | 0.002657817 | 0.699955 | 0 | 0 | 0 | 0.00183946 | 0 | 0 | 0 | 0 | 0 | 0 | 0 | 1305

## Collective Formula
1 |  | 2 |  | 3 |  | 4 |  | 5
010119 | -1 | 010119 | -2 | 010119 | -3 | 010119 | -4 | 010119 | -5
Neph Sy | 39.60396 | Neph Sy | 39.21569 | Neph Sy | 38.83495 | Neph Sy | 38.46154 | Neph Sy | 38.09524
Whiting | 19.80198 | Whiting | 19.60784 | Whiting | 19.41748 | Whiting | 19.23077 | Whiting | 19.04762
Flint | 29.70297 | Flint | 29.41176 | Flint | 29.12621 | Flint | 28.84615 | Flint | 28.57143
EPK | 9.90099 | EPK | 9.803922 | EPK | 9.708738 | EPK | 9.615385 | EPK | 9.52381
Titanium Dioxide | 0.990099 | Titanium Dioxide | 1.960784 | Titanium Dioxide | 2.912621 | Titanium Dioxide | 3.846154 | Titanium Dioxide | 4.761905
0 | 0 | 0 | 0 | 0 | 0 | 0 | 0 | 0 | 0
0 | 0 | 0 | 0 | 0 | 0 | 0 | 0 | 0 | 0
0 | 0 | 0 | 0 | 0 | 0 | 0 | 0 | 0 | 0
0 | 0 | 0 | 0 | 0 | 0 | 0 | 0 | 0 | 0
0 | 0 | 0 | 0 | 0 | 0 | 0 | 0 | 0 | 0
0 | 0 | 0 | 0 | 0 | 0 | 0 | 0 | 0 | 0
0 | 0 | 0 | 0 | 0 | 0 | 0 | 0 | 0 | 0
0 | 0 | 0 | 0 | 0 | 0 | 0 | 0 | 0 | 0
0 | 0 | 0 | 0 | 0 | 0 | 0 | 0 | 0 | 0
0 | 0 | 0 | 0 | 0 | 0 | 0 | 0 | 0 | 0
0 | 0 | 0 | 0 | 0 | 0 | 0 | 0 | 0 | 0
6 |  | 7 |  | 8 |  | 9 |  | 10
010119 | -6 | 010119 | -7 | 010119 | -8 | 010119 | -9 | 010119 | -10
Neph Sy | 37.73585 | Neph Sy | 37.38318 | Neph Sy | 37.03704 | Neph Sy | 36.69725 | Neph Sy | 36.36364
Whiting | 18.86792 | Whiting | 18.69159 | Whiting | 18.51852 | Whiting | 18.34862 | Whiting | 18.18182
Flint | 28.30189 | Flint | 28.03738 | Flint | 27.77778 | Flint | 27.52294 | Flint | 27.27273
EPK | 9.433962 | EPK | 9.345794 | EPK | 9.259259 | EPK | 9.174312 | EPK | 9.090909
Titanium Dioxide | 5.660377 | Titanium Dioxide | 6.542056 | Titanium Dioxide | 7.407407 | Titanium Dioxide | 8.256881 | Titanium Dioxide | 9.090909
0 | 0 | 0 | 0 | 0 | 0 | 0 | 0 | 0 | 0
0 | 0 | 0 | 0 | 0 | 0 | 0 | 0 | 0 | 0
0 | 0 | 0 | 0 | 0 | 0 | 0 | 0 | 0 | 0
0 | 0 | 0 | 0 | 0 | 0 | 0 | 0 | 0 | 0
0 | 0 | 0 | 0 | 0 | 0 | 0 | 0 | 0 | 0
0 | 0 | 0 | 0 | 0 | 0 | 0 | 0 | 0 | 0
0 | 0 | 0 | 0 | 0 | 0 | 0 | 0 | 0 | 0
0 | 0 | 0 | 0 | 0 | 0 | 0 | 0 | 0 | 0
0 | 0 | 0 | 0 | 0 | 0 | 0 | 0 | 0 | 0
0 | 0 | 0 | 0 | 0 | 0 | 0 | 0 | 0 | 0
Notes

## Collective Maps
Glaze |  | SiO2 | Al2O3 | Ratio | B2O3 | R20 | RO | Cone | Temp C
010119 | -1 | 3.409779 | 0.4692167 | 7.266959 | 0 | 0.2955478 | 0.7044522 | 10 | 1305
010119 | -2 | 3.409779 | 0.5119364 | 6.660552 | 0 | 0.2955478 | 0.7044522 | 10 | 1305
010119 | -3 | 3.409779 | 0.554656 | 6.147555 | 0 | 0.2955478 | 0.7044522 | 10 | 1305
010119 | -4 | 3.409779 | 0.5973757 | 5.70793 | 0 | 0.2955478 | 0.7044522 | 10 | 1305
010119 | -5 | 3.409779 | 0.6400953 | 5.326986 | 0 | 0.2955478 | 0.7044522 | 10 | 1305
010119 | -6 | 3.409779 | 0.682815 | 4.993708 | 0 | 0.2955478 | 0.7044522 | 10 | 1305
010119 | -7 | 3.409779 | 0.7255346 | 4.699677 | 0 | 0.2955478 | 0.7044522 | 10 | 1305
010119 | -8 | 3.409779 | 0.7682543 | 4.438346 | 0 | 0.2955478 | 0.7044522 | 10 | 1305
010119 | -9 | 3.409779 | 0.8109739 | 4.204548 | 0 | 0.2955478 | 0.7044522 | 10 | 1305
010119 | -10 | 3.409779 | 0.8536936 | 3.994148 | 0 | 0.2955478 | 0.7044522 | 10 | 1305

## Date
010119

## Chemical Analysis
M.W. | SiO2 | B2O3 | Al2O3 | TiO2 | NiO | Li2O | Na2O | K2O | CuO | Bi2O3 | MgO | CaO | SrO | BaO | ZnO | FeO | MnO2 | CoO | PbO | SnO2 | P2O5 | Cr2O3 | ZrO2 | Total
| 60.09 | 69.62 | 101.96 | 79.866 | 74.6928 | 29.88 | 61.98 | 94.2 | 79.545 | 465.96 | 40.31 | 56.08 | 103.62 | 153.7 | 81.39 | 71.84 | 86.94 | 74.93 | 223.2 | 150.7 | 141.94 | 152 | 214.44
EPK | 49.44 |  | 35.46 | 0.36 |  |  |  | 0.4 |  |  | 0.16 | 0.05 |  |  |  | 0.51 | [7 empty] | 86.38 | 14 | 1384 | 2523.2 | Silicon Carbide
Flint | 98.54 |  | 0.42 | 0.06 | [6 empty] | 0.01 | 0.01 |  |  |  | 0.06 | [7 empty] | 99.1 | 13 | 1348 | 2458.4 | Stain
Neph Sy | 61.95 |  | 22.1 |  |  |  | 10.29 | 4.4 |  |  | 0.03 | 0.36 |  |  |  | 0.04 | [7 empty] | 99.17 | 12 | 1326 | 2418.8 | Vanadum Pentoxide
Whiting |  |  |  | 0.01 | [7 empty] | 56.03 | [11 empty] | 56.04 | 11 | 1315 | 2399 | CMC
Bentonite | 64.3 |  | 20.7 | 0.01 |  |  | 2.9 |  |  |  | 2.3 | 0.45 |  |  |  | 0.11 | [7 empty] | 90.77 | 10 | 1305 | 2381
Calcined Kaolin | 52.29 |  | 43.8 |  |  |  | 0.14 | 0.05 |  |  | 0.03 | 0.07 |  |  |  | 0.44 | [7 empty] | 96.82 | 9 | 1280 | 2336
3124 (Frit) | 55.30583 | 13.76656 | 9.897428 | 0.03 |  |  | 6.239336 | 0.6773446 |  |  |  | 14.1135 | [11 empty] | 100.03 | 8 | 1271 | 2319.8
Gerstly Borate | 14.8 | 26.8 | 1.32 | 0.03 |  |  | 4.33 | 0.42 |  |  | 3.69 | 19.39 | 0.3422 | 0.0376 |  | 0.39 | [7 empty] | 71.5498 | 7 | 1257 | 2294.6
Minspar | 69.1 |  | 18.65 |  |  |  | 6.24 | 4.04 |  |  | 0.01 | 1.31 | 0.0216 | 0.0489 |  | 0.07 | [7 empty] | 99.4905 | 6 | 1243 | 2269.4
Mahavir | 67 |  | 17.5 |  |  |  | 3 | 11.5 |  |  | 0.15 | 0.15 |  |  |  | 0.08 | [7 empty] | 99.38 | 5 | 1207 | 2204.6
Custer | 69.6 |  | 16.24 | 0.11 |  |  | 2.1 | 10.33 |  |  | 0.08 | 0.32 |  |  |  | 0.26 | [7 empty] | 99.04 | 4 | 1183 | 2161.4
G200 EU | 68.58 |  | 17 |  |  |  | 2.1 | 11 |  |  | 0.08 | 0.5 |  |  |  | 0.1 | [7 empty] | 99.36 | 3 | 1170 | 2138
Spodumene | 64.92 |  | 26.67 |  |  | 7.65 | 0.15 | 0.08 |  |  | 0 | 0.05 | 0 | 0 |  | 0.07 | [7 empty] | 99.59 | 2 | 1164 | 2127.2
Talc (Amtalc) | 53.5 |  | 0.3 | 0.05 |  |  |  | 0.3 |  |  | 29.5 | 3.5 | 0 |  |  | 0.5 | [7 empty] | 87.65 | 1 | 1154 | 2109.2
Mag Carbonate |  |  |  | 0.1 | [6 empty] | 48.99 | [12 empty] | 49.09 | 01 | 1138 | 2080.4
Dolomite | [10 empty] | 21.85 | 30.41 | [11 empty] | 52.26 | 02 | 1122 | 2051.6
Wollastonite | 50.47 | 0 | 0.82 | 0.02 |  |  | 0.1 | 0.12 |  |  | 1.12 | 43.53 |  |  |  | 0.46 | [7 empty] | 96.64 | 03 | 1104 | 2019.2
Strontium Carb | [12 empty] | 70.19 | [10 empty] | 70.19 | 04 | 1077 | 1970.6
Barium Carb | [13 empty] | 77.89 | [9 empty] | 77.89 | 05 | 1044 | 1911.2
Zinc Oxide | [14 empty] | 100 | [8 empty] | 100 | 06 | 1013 | 1855.4
Lithium Carb |  |  |  | 0.01 |  | 40.37 | [17 empty] | 40.38 | 07 | 987 | 1808.6
Soda Ash |  |  |  | 0.05 |  |  | 58 | [16 empty] | 58.05 | 08 | 956 | 1752.8
Pearl Ash |  |  |  | 1.42 |  |  |  | 68 | [15 empty] | 69.42 | 09 | 930 | 1706
3110 (Frit) | 69.43337 | 2.59 | 3.927124 | 0 |  |  | 15.51707 | 2.176942 |  |  |  | 6.263986 | [11 empty] | 99.90849 | 010 | 915 | 1679
3134 (Frit) | 47.41935 | 20.32258 |  |  |  |  | 10.32258 |  |  |  |  | 21.93548 | [11 empty] | 100
3195 (Frit) | 48.35 | 22.62 | 11.98 |  |  |  | 5.69 |  |  |  |  | 11.36 | [11 empty] | 100
F-367 (Frit) | 53.8 | 38.4 |  |  |  |  | 7.2 | [16 empty] | 99.4
F-644 | 64.63 |  | 5.94 |  |  |  | 29.43 | [16 empty] | 100
3289 (Frit) | 33.207 | 9.684 | 6.169 |  |  |  | 3.819 | [6 empty] | 47.121 | [9 empty] | 100
Grolleg | 43.42 |  | 32.17 | 0.03 |  |  | 0.2 | 1.61 |  |  | 0.32 | 0.12 |  |  |  | 0.74 | [7 empty] | 78.61
OM4 | 53 |  | 30.8 |  |  |  | 0.3 | 2.84 |  |  | 0.3 | 0.4 |  |  |  | 0.8 | [7 empty] | 88.44
Alberta Slip | 53.54 |  | 15.2 |  |  |  | 2.2 | 3.5 |  |  | 3.9 | 5.9 |  |  |  | 4.5 | [7 empty] | 88.74
Bone Ash | 0.58 |  | 0.07 |  |  |  | 0.06 | 0.04 |  |  | 0.06 | 39.85 |  |  |  | 0.04 |  |  |  |  | 55.82 |  |  | 96.52
Red Art | 54.3 |  | 16.4 |  |  |  | 0.4 | 4.07 |  |  | 1.55 | 0.23 |  |  |  | 7.04 | [7 empty] | 83.99
Titanium Dioxide |  |  |  | 100 | [19 empty] | 100
Rutile |  |  |  | 90 | [11 empty] | 8.998 | [7 empty] | 98.998
Light Rutile | 0.8 |  | 0.5 | 96.09 | [11 empty] | 0.5 | [7 empty] | 97.89
Illmenite |  |  |  | 49.41 | [11 empty] | 50.59 | [7 empty] | 100
VeeGum | 54.92 |  | 0.99 |  |  | 1 | 1.78 | 0.11 |  |  | 24.34 | 4.46 |  |  |  | 0.14 | [7 empty] | 87.74
Ravensgrag Slip | 56.7 |  | 15.4 | 0.4 |  |  | 0.5 | 4.1 |  |  | 2.5 | 8.5 |  |  |  | 1.1 | [7 empty] | 89.2
Alberta Slip | 53.54 |  | 15.2 | 0.3 |  |  | 2.2 | 3.5 |  |  | 3.9 | 5.9 |  |  |  | 4.5 | [7 empty] | 89.04
Laguna Borate | 18.68 | 27.47 | 8.09 | 0.05 |  |  | 4 | 1.4 |  |  | 2.3 | 18.88 | 0 | 0 |  | 0.1 | 0.0017 | [6 empty] | 80.9717
Red Iron Oxide | [15 empty] | 100 | [7 empty] | 100
Yellow Iron Oxide | [15 empty] | 80.86 | [7 empty] | 80.86
Black Iron Oxide | [15 empty] | 93.09 | [7 empty] | 93.09
Yellow Ochre | 57.78 |  | 19.92 | [7 empty] | 0.06 | 0.23 |  |  |  | 22.01 | [7 empty] | 100
Spanish RIO | 5 | [14 empty] | 78.28 | [7 empty] | 83.28
Iron Sulfate | [23 empty] | 0
Manganese Dioxide | [16 empty] | 100 | [6 empty] | 100
Manganese Oxide |  |  |  |  | 0 | [11 empty] | 81.5 | [6 empty] | 81.5
Manganese Carb | [16 empty] | 61.62 | [6 empty] | 61.62
Chrome Oxide | [21 empty] | 100 |  | 100
Cobalt Carbonate | [17 empty] | 63 | [5 empty] | 63
Cobalt Oxide | [17 empty] | 100 | [5 empty] | 100
Copper Carbonate | [8 empty] | 64.5 | [14 empty] | 64.5
Black Copper Oxide | [8 empty] | 100 | [14 empty] | 100
Red Copper Oxide | [8 empty] | 100 | [14 empty] | 100
Nickle Carbonate (Black) |  |  |  |  | 62.93 | [18 empty] | 62.93
Nickle Oxide (Green) |  |  |  |  | 100 | [18 empty] | 100
Tin Oxide | [19 empty] | 100 |  |  |  | 100
Bismuth Subnitrate | [9 empty] | 76.4 | [13 empty] | 76.4
Zircopax
Superpax | 32.79 | [21 empty] | 67.21 | 100
F-12 (Frit) | 45 | 23.8 | 0.8 |  |  |  | 10.4 |  |  |  |  | 20 | [11 empty] | 100
F-13 (Frit) | 50.35 | 18.5 | 4.5 |  |  |  | 8.5 | 0.15 |  |  |  | 18 | [11 empty] | 100
F-18 (Frit) | 59.5 | 8.9 | 6.8 |  |  |  | 2.6 | 2.4 |  |  |  | 11.8 | 8 | [10 empty] | 100
3269 (Frit) | 51.23 | 15.06 | 12.4 |  |  |  | 10.97 | 7.42 |  |  |  | 0.41 | [11 empty] | 97.49
3249 (Frit) | 42.1 | 28.9 | 13.3 | [7 empty] | 12.2 | 3.5 | [11 empty] | 100
3221 (Frit) |  | 55.4 | [9 empty] | 44.6 | [11 empty] | 100
3185(Frit) | 54.1 | 38.2 |  |  |  |  | 7.7 | [16 empty] | 100
F-413 (Frit) | 76.5 |  | 5.5 |  |  |  | 17 |  |  |  | 0.5 | [12 empty] | 99.5
F-620 (Frit) | 19 | 29.8 | 3.2 |  |  |  | 3 | 3 | [6 empty] | 42 | [8 empty] | 100
Wood Ash | 19.84 |  | 1.44 |  |  |  | 6.82 | 22.07 |  |  | 6.64 | 20.84 |  |  |  | 8.72 |  |  |  |  | 13.63 |  |  | 100
Laguna Borate | 18.68 | 27.47 | 8.09 | 0.05 |  |  | 4 | 1.4 |  |  | 2.3 | 18.88 | 0 | 0 |  | 0.1 | [7 empty] | 80.97
Gillespie Borate | 11.798 | 24.494 | 1.67 |  |  |  | 3.768 |  |  |  | 3.898 | 22.994 | 0.45
Cadycal | 0.5 | 47 | 0.1 |  |  |  | 0.1 | 0.01 |  |  | 0.24 | 26 | 0.03 | [10 empty] | 73.98
Ferro CC-263 | 50 | 20 | 11 | 0.5 |  |  | 2.5 | 3 |  |  | 1 | 9 | 3 | [10 empty] | 100
Calcium Borate |  | 62.09 | [9 empty] | 16.6 | [11 empty] | 78.69
Borax | 0.23 | 13.42 | 0.05 |  |  |  | 20.27 | 0.02 |  |  | 0.01 | 0.01 | 0.001 | 0.0014 | [9 empty] | 34.0124
Boric Acid | 0.16 | 16.98 | 0.03 | 0.01 |  |  | 0.01 | 0.02 |  |  | 0.05 | 0.04 | 0.0018 | 0.0029 |  | 0.04 | [7 empty] | 17.3447
Petalite | 75.47 |  | 16.1 | 0.01 |  | 2.25 | 0.28 | 0.15 |  |  | 0.05 | 0.11 | 0.0019 | 0.0005 |  | 0.06 | [7 empty] | 94.4824
Fortispar | 64.85 |  | 18.06 |  |  |  | 1.25 | 13.18 |  |  | 0.3 | 0.14 |  |  |  | 0.07 | [7 empty] | 97.85
Plastic Vitrox | 77.15 |  | 12.92 | 0.37 |  |  | 1.5 | 4.9 |  |  | 0.07 | 0.5 |  |  |  | 0.23 | [7 empty] | 97.64
Cornwall | 74.73 |  | 14.28 | 0.04 |  |  | 2.95 | 3.72 |  |  | 0.11 | 1.47 |  |  |  | 0.2 | [7 empty] | 97.5
NYTalc | 50.76 |  | 0.23 | 0.03 |  |  | 0.14 | 0.15 |  |  | 30.93 | 7.67 |  |  |  | 0.06 | [7 empty] | 89.97
Silverline Talc | 62 |  | 0.5 | [7 empty] | 31 | 1 |  |  |  | 0.5 | [7 empty] | 95
Kona F-4 | 68.5 |  | 18.56 |  |  |  | 6.22 | 4.61 |  |  | 0.01 | 1.45 |  |  |  | 0.07 | [7 empty] | 99.42
NC-4 | 69.94 |  | 17.47 | 0.02 |  |  | 6.37 | 3.81 |  |  | 0.02 | 1.38 |  |  |  | 0.1 | [7 empty] | 99.11
K-200 | 68.12 |  | 17.62 |  |  |  | 3 | 10.98 |  |  |  | 0.23 |  |  |  | 0.05 | [7 empty] | 100
G200HP | 65.9 |  | 18.2 |  |  |  | 1.52 | 13.2 |  |  |  | 0.75 |  |  |  | 0.09 | [7 empty] | 99.66
Fortispar | 64.85 |  | 18.06 |  |  |  | 1.25 | 13.18 |  |  | 0.3 | 0.14 |  |  |  | 0.07 | [7 empty] | 97.85
Tile 6 | 46.9 |  | 38.2 | 1.42 |  |  | 0.04 | 0 |  |  | 0.58 | 0.43 |  |  |  | 0.35 | [7 empty] | 87.92
Helmar | 46.7 |  | 35.4 | 1.13 |  |  | 0.08 | 0.53 |  |  | 0.26 | 0.48 |  |  |  | 1.3 | [7 empty] | 85.88
Kaopaque | 45.92 |  | 37.57 | 1.13 |  |  | 0.08 | 0.23 |  |  | 0.04 | 0.08 |  |  |  | 0.36 | [7 empty] | 85.41
Peerless | 44.6 |  | 39.5 | 1.4 |  |  | 0.04 | 0.52 |  |  | 0.07 | 0.05 |  |  |  | 0.45 | [7 empty] | 86.63
Gleason Ball | 58.8 |  | 26.28 | 1.48 |  |  | 0.07 | 0.32 |  |  | 0.04 | 0.09 |  |  |  | 1.41 | [7 empty] | 88.49
C & C | 53.96 |  | 29.34 | 1.64 |  |  | 0.12 | 0.25 |  |  | 0.3 | 0.37 |  |  |  | 0.98 | [7 empty] | 86.96
Tenn #10 | 54.2 |  | 30.59 | 2.32 |  |  | 0.11 | 0.34 |  |  | 0.18 | 0.5 |  |  |  | 0.78 | [7 empty] | 89.02
XX Sagger | 57.4 |  | 28.9 | 1.7 |  |  | 0.3 | 0.9 |  |  | 0.3 | 0.5 |  |  |  | 0.7 | [7 empty] | 90.7
Foundry Hill Creme | 58.4 |  | 24.8 | 1.1 |  |  | 0.18 | 2.3 |  |  | 0.31 | 0.04 |  |  |  | 4.7 | [7 empty] | 91.83
Salt Lick | 58.36 |  | 25.19 | 1.49 |  |  | 0.19 | 2.84 |  |  | 0.62 | 0.17 |  |  |  | 1.38 | [7 empty] | 90.24
Hawthorn Bond | 55.1 |  | 39.11 | 2.08 |  |  | 0.24 | 1.24 |  |  | 0.85 | 0.15 |  |  |  | 1.02 | [7 empty] | 99.79
AP Green Missouri | 52 |  | 30 | 1.5 |  |  | 0.05 | 0.2 |  |  | 0.03 | 0.05 |  |  |  | 1 | [7 empty] | 84.83
Albany Slip | 58 |  | 14 | 0.8 |  |  | 0.8 | 3.25 |  |  | 2.2 | 6 |  |  |  | 5.2 | [7 empty] | 90.25
Alfred Shale | 57.56 |  | 18.9 | 1 |  |  | 0.46 | 4.41 |  |  | 1.8 | 0.36 |  |  |  | 8.19 | [7 empty] | 92.68
Barnard | 45.6 |  | 15.81 | 0.8 |  |  | 0.03 | 2.63 |  |  | 1.02 | 0.13 |  |  |  | 19.39 | [7 empty] | 85.41
Gold Art | 55.53 |  | 27.19 | 1.98 |  |  | 0.16 | 1.27 |  |  | 0.46 | 0.2 |  |  |  | 1.31 | [7 empty] | 88.1
Yellow Banks 101 | 57.76 |  | 25.21 | 1.26 |  |  | 0.25 | 2.79 |  |  | 0.71 | 0.23 | 0.0137 | 0.0528 |  | 2.29 | [7 empty] | 90.5665
Yellow Banks 401 | 54.61 |  | 30.91 | 0.82 |  |  | 0.03 | 0.01 |  |  | 0.97 | 0.38 |  |  |  | 1.46 | [7 empty] | 89.19
Pyrax | 76.52 |  | 16.31 | 0.21 |  |  | 0.19 | 2.37 |  |  | 0.01 | 0.02 |  |  |  | 0.36 | [7 empty] | 95.99
Cryolite | 0.32 |  | 26.27 |  |  |  | 39.47 | 0.04 |  |  | 0.07 | 0.74 |  |  |  | 0.06 | [7 empty] | 66.97
Flurospar | 1.06 |  | 0.23 | 0.06 |  |  | 0.16 | 0.06 |  |  | 0.04 | 75.21 |  |  |  | 0.07 | [7 empty] | 76.89
Mullite | 41.1 |  | 55.78 | 1.13 |  |  | 0.06 | 0.04 |  |  | 0.03 | 0.06 |  |  |  | 0.91 | [7 empty] | 99.11
Trisodium Phosphate | [6 empty] | 75 | [13 empty] | 25 |  |  | 100
Alumina Hydrate |  |  | 65.39 | [20 empty] | 65.39
Aluminia Oxide |  |  | 100 | [20 empty] | 100