## 1
010125 | -1 |  |  | Written by Matthew Katz ceramicmaterialsworkshop.com
Unity Molecular Formula |  |  |  | Cone | 10
SiO2/Al2O3 Ratio |  | Alkali Metals |  | Alkaline Earths
7.801119 | :1 | 0.297679 |  | 0.702321
SiO2 |  | B2O3 |  | Al2O3
3.369961 |  | 0 |  | 0.4319843
Li2O |  | Na2O |  | K2O
0 |  | 0.2236196 |  | 0.07405934
MgO | CaO | SrO | BaO | ZnO | Fe2O3
0.001961841 | 0.7003592 | 0 | 0 | 0 | 0.002971138
Glaze Formula
Select Material | Insert Amount | Material | 100 % Batch | Material | Desired Batch Size
Click on cell to expose drop down menu
100
Neph Sy | 40 | Neph Sy | 40 | Neph Sy | 40
Whiting | 20 | Whiting | 20 | Whiting | 20
Flint | 30 | Flint | 30 | Flint | 30
EPK | 10 | EPK | 10 | EPK | 10
|  | 0 | 0 | 0 | 0
|  | 0 | 0 | 0 | 0
|  | 0 | 0 | 0 | 0
0 | 0 | 0 | 0 | 0 | 0
0 | 0 | 0 | 0 | 0 | 0
0 | 0 | 0 | 0 | 0 | 0
0 | 0 | 0 | 0 | 0 | 0
0 | 0 | 0 | 0 | 0 | 0
Colorants
Chrome Oxide | 1 | Chrome Oxide | 1 | Chrome Oxide | 1
|  | 0 | 0 | 0 | 0
|  | 0 | 0 | 0 | 0
|  | 0 | 0 | 0 | 0
| SiO2 | B2O3 | Al2O3 | Li2O | Na2O | K2O | MgO | CaO | SrO | BaO | ZnO | Fe2O3 | TiO2
| 60.09 | 69.62 | 101.96 | 29.88 | 61.98 | 94.2 | 40.31 | 56.08 | 103.62 | 153.7 | 81.39 | 159.7 | 80.9
Neph Sy | 24.664 | 0 | 9.052 | 0 | 4.028 | 2.012 | 0.008 | 0.188 | 0 | 0 | 0 | 0.04 | 0.0012
Whiting | 0 | 0 | 0 | 0 | 0 | 0 | 0 | 11.206 | 0 | 0 | 0 | 0 | 0.002
Flint | 29.562 | 0 | 0.126 | 0 | 0 | 0 | 0.003 | 0.003 | 0 | 0 | 0 | 0.018 | 0.018
EPK | 4.669 | 0 | 3.632 | 0 | 0.003 | 0.017 | 0.012 | 0.026 | 0 | 0 | 0 | 0.08 | 0.0397
0
0
0
0
0
0
0
0
| 58.895 | 0 | 12.81 | 0 | 4.031 | 2.029 | 0.023 | 11.423 | 0 | 0 | 0 | 0.138 | 0.0609
| SiO2 | B2O3 | Al2O3 | Li2O | Na2O | K2O | MgO | CaO | SrO | BaO | ZnO | Fe2O3 | TiO2
100 | 60.09 | 69.62 | 101.96 | 29.88 | 61.98 | 94.2 | 40.31 | 56.08 | 103.62 | 153.7 | 81.39 | 159.7 | 80.9
Molar | 0.9801132 | 0 | 0.1256375 | 0 | 0.06503711 | 0.02153928 | 0.000570578 | 0.2036912 | 0 | 0 | 0 | 0.0008641202 | 0.0007527812 | 1.398206
Mole % | 70.09792 | 0 | 8.985624 | 0 | 4.651469 | 1.540494 | 0.04080787 | 14.56804 | 0 | 0 | 0 | 0.06180208 | 0.05383909 | 20.80081
UMF | 3.369961 | 0 | 0.4319843 | 0 | 0.2236196 | 0.07405934 | 0.001961841 | 0.7003592 | 0 | 0 | 0 | 0.002971138 | 0.002588317 | 1305

## 2
010125 | -2 |  |  | Written by Matthew Katz ceramicmaterialsworkshop.com
Unity Molecular Formula |  |  |  | Cone | 10
SiO2/Al2O3 Ratio |  | Alkali Metals |  | Alkaline Earths
7.801119 | :1 | 0.297679 |  | 0.702321
SiO2 |  | B2O3 |  | Al2O3
3.369961 |  | 0 |  | 0.4319843
Li2O |  | Na2O |  | K2O
0 |  | 0.2236196 |  | 0.07405934
MgO | CaO | SrO | BaO | ZnO | Fe2O3
0.001961841 | 0.7003592 | 0 | 0 | 0 | 0.002971138
Glaze Formula
Select Material | Insert Amount | Material | 100 % Batch | Material | Desired Batch Size
Click on cell to expose drop down menu
100
Neph Sy | 40 | Neph Sy | 40 | Neph Sy | 40
Whiting | 20 | Whiting | 20 | Whiting | 20
Flint | 30 | Flint | 30 | Flint | 30
EPK | 10 | 0 | 10 | EPK | 10
|  | 0 | 0 | 0 | 0
|  | 0 | 0 | 0 | 0
0 | 0 | 0 | 0 | 0 | 0
0 | 0 | 0 | 0 | 0 | 0
0 | 0 | 0 | 0 | 0 | 0
0 | 0 | 0 | 0 | 0 | 0
0 | 0 | 0 | 0 | 0 | 0
0 | 0 | 0 | 0 | 0 | 0
Colorants
Chrome Oxide | 1 | Chrome Oxide | 1 | Chrome Oxide | 1
|  | 0 | 0 | 0 | 0
|  | 0 | 0 | 0 | 0
|  | 0 | 0 | 0 | 0
| SiO2 | B2O3 | Al2O3 | Li2O | Na2O | K2O | MgO | CaO | SrO | BaO | ZnO | Fe2O3 | TiO2
| 60.09 | 69.62 | 101.96 | 29.88 | 61.98 | 94.2 | 40.31 | 56.08 | 103.62 | 153.7 | 81.39 | 159.7 | 80.9
Neph Sy | 24.664 | 0 | 9.052 | 0 | 4.028 | 2.012 | 0.008 | 0.188 | 0 | 0 | 0 | 0.04 | 0.0012
Whiting | 0 | 0 | 0 | 0 | 0 | 0 | 0 | 11.206 | 0 | 0 | 0 | 0 | 0.002
Flint | 29.562 | 0 | 0.126 | 0 | 0 | 0 | 0.003 | 0.003 | 0 | 0 | 0 | 0.018 | 0.018
EPK | 4.669 | 0 | 3.632 | 0 | 0.003 | 0.017 | 0.012 | 0.026 | 0 | 0 | 0 | 0.08 | 0.0397
0
0
0
0
0
0
0
0
| 58.895 | 0 | 12.81 | 0 | 4.031 | 2.029 | 0.023 | 11.423 | 0 | 0 | 0 | 0.138 | 0.0609
| SiO2 | B2O3 | Al2O3 | Li2O | Na2O | K2O | MgO | CaO | SrO | BaO | ZnO | Fe2O3 | TiO2
100 | 60.09 | 69.62 | 101.96 | 29.88 | 61.98 | 94.2 | 40.31 | 56.08 | 103.62 | 153.7 | 81.39 | 159.7 | 80.9
Molar | 0.9801132 | 0 | 0.1256375 | 0 | 0.06503711 | 0.02153928 | 0.000570578 | 0.2036912 | 0 | 0 | 0 | 0.0008641202 | 0.0007527812 | 1.398206
Mole % | 70.09792 | 0 | 8.985624 | 0 | 4.651469 | 1.540494 | 0.04080787 | 14.56804 | 0 | 0 | 0 | 0.06180208 | 0.05383909 | 20.80081
UMF | 3.369961 | 0 | 0.4319843 | 0 | 0.2236196 | 0.07405934 | 0.001961841 | 0.7003592 | 0 | 0 | 0 | 0.002971138 | 0.002588317 | 1305

## 3
010125 | -3 |  |  | Written by Matthew Katz ceramicmaterialsworkshop.com
Unity Molecular Formula |  |  |  | Cone | 10
SiO2/Al2O3 Ratio |  | Alkali Metals |  | Alkaline Earths
7.801119 | :1 | 0.297679 |  | 0.702321
SiO2 |  | B2O3 |  | Al2O3
3.369961 |  | 0 |  | 0.4319843
Li2O |  | Na2O |  | K2O
0 |  | 0.2236196 |  | 0.07405934
MgO | CaO | SrO | BaO | ZnO | Fe2O3
0.001961841 | 0.7003592 | 0 | 0 | 0 | 0.002971138
Glaze Formula
Select Material | Insert Amount | Material | 100 % Batch | Material | Desired Batch Size
Click on cell to expose drop down menu
100
Neph Sy | 40 | Neph Sy | 40 | Neph Sy | 40
Whiting | 20 | Whiting | 20 | Whiting | 20
Flint | 30 | Flint | 30 | Flint | 30
EPK | 10 | EPK | 10 | EPK | 10
|  | 0 | 0 | 0 | 0
0 | 0 | 0 | 0 | 0 | 0
0 | 0 | 0 | 0 | 0 | 0
0 | 0 | 0 | 0 | 0 | 0
0 | 0 | 0 | 0 | 0 | 0
0 | 0 | 0 | 0 | 0 | 0
0 | 0 | 0 | 0 | 0 | 0
0 | 0 | 0 | 0 | 0 | 0
Colorants
Chrome Oxide | 1 | Chrome Oxide | 1 | Chrome Oxide | 1
|  | 0 | 0 | 0 | 0
|  | 0 | 0 | 0 | 0
|  | 0 | 0 | 0 | 0
| SiO2 | B2O3 | Al2O3 | Li2O | Na2O | K2O | MgO | CaO | SrO | BaO | ZnO | Fe2O3 | TiO2
| 60.09 | 69.62 | 101.96 | 29.88 | 61.98 | 94.2 | 40.31 | 56.08 | 103.62 | 153.7 | 81.39 | 159.7 | 80.9
Neph Sy | 24.664 | 0 | 9.052 | 0 | 4.028 | 2.012 | 0.008 | 0.188 | 0 | 0 | 0 | 0.04 | 0.0012
Whiting | 0 | 0 | 0 | 0 | 0 | 0 | 0 | 11.206 | 0 | 0 | 0 | 0 | 0.002
Flint | 29.562 | 0 | 0.126 | 0 | 0 | 0 | 0.003 | 0.003 | 0 | 0 | 0 | 0.018 | 0.018
EPK | 4.669 | 0 | 3.632 | 0 | 0.003 | 0.017 | 0.012 | 0.026 | 0 | 0 | 0 | 0.08 | 0.0397
0
0
0
0
0
0
0
0
| 58.895 | 0 | 12.81 | 0 | 4.031 | 2.029 | 0.023 | 11.423 | 0 | 0 | 0 | 0.138 | 0.0609
| SiO2 | B2O3 | Al2O3 | Li2O | Na2O | K2O | MgO | CaO | SrO | BaO | ZnO | Fe2O3 | TiO2
100 | 60.09 | 69.62 | 101.96 | 29.88 | 61.98 | 94.2 | 40.31 | 56.08 | 103.62 | 153.7 | 81.39 | 159.7 | 80.9
Molar | 0.9801132 | 0 | 0.1256375 | 0 | 0.06503711 | 0.02153928 | 0.000570578 | 0.2036912 | 0 | 0 | 0 | 0.0008641202 | 0.0007527812 | 1.398206
Mole % | 70.09792 | 0 | 8.985624 | 0 | 4.651469 | 1.540494 | 0.04080787 | 14.56804 | 0 | 0 | 0 | 0.06180208 | 0.05383909 | 20.80081
UMF | 3.369961 | 0 | 0.4319843 | 0 | 0.2236196 | 0.07405934 | 0.001961841 | 0.7003592 | 0 | 0 | 0 | 0.002971138 | 0.002588317 | 1305

## 4
010125 | -4 |  |  | Written by Matthew Katz ceramicmaterialsworkshop.com
Unity Molecular Formula |  |  |  | Cone | 10
SiO2/Al2O3 Ratio |  | Alkali Metals |  | Alkaline Earths
7.801119 | :1 | 0.297679 |  | 0.702321
SiO2 |  | B2O3 |  | Al2O3
3.369961 |  | 0 |  | 0.4319843
Li2O |  | Na2O |  | K2O
0 |  | 0.2236196 |  | 0.07405934
MgO | CaO | SrO | BaO | ZnO | Fe2O3
0.001961841 | 0.7003592 | 0 | 0 | 0 | 0.002971138
Glaze Formula
Select Material | Insert Amount | Material | 100 % Batch | Material | Desired Batch Size
Click on cell to expose drop down menu
100
Neph Sy | 40 | Neph Sy | 40 | Neph Sy | 40
Whiting | 20 | Whiting | 20 | Whiting | 20
Flint | 30 | Flint | 30 | Flint | 30
EPK | 10 | EPK | 10 | EPK | 10
|  | 0 | 0 | 0 | 0
0 | 0 | 0 | 0 | 0 | 0
0 | 0 | 0 | 0 | 0 | 0
0 | 0 | 0 | 0 | 0 | 0
0 | 0 | 0 | 0 | 0 | 0
0 | 0 | 0 | 0 | 0 | 0
0 | 0 | 0 | 0 | 0 | 0
0 | 0 | 0 | 0 | 0 | 0
Colorants
Chrome Oxide | 1 | Chrome Oxide | 1 | Chrome Oxide | 1
|  | 0 | 0 | 0 | 0
|  | 0 | 0 | 0 | 0
|  | 0 | 0 | 0 | 0
| SiO2 | B2O3 | Al2O3 | Li2O | Na2O | K2O | MgO | CaO | SrO | BaO | ZnO | Fe2O3 | TiO2
| 60.09 | 69.62 | 101.96 | 29.88 | 61.98 | 94.2 | 40.31 | 56.08 | 103.62 | 153.7 | 81.39 | 159.7 | 80.9
Neph Sy | 24.664 | 0 | 9.052 | 0 | 4.028 | 2.012 | 0.008 | 0.188 | 0 | 0 | 0 | 0.04 | 0.0012
Whiting | 0 | 0 | 0 | 0 | 0 | 0 | 0 | 11.206 | 0 | 0 | 0 | 0 | 0.002
Flint | 29.562 | 0 | 0.126 | 0 | 0 | 0 | 0.003 | 0.003 | 0 | 0 | 0 | 0.018 | 0.018
EPK | 4.669 | 0 | 3.632 | 0 | 0.003 | 0.017 | 0.012 | 0.026 | 0 | 0 | 0 | 0.08 | 0.0397
0
0
0
0
0
0
0
0
| 58.895 | 0 | 12.81 | 0 | 4.031 | 2.029 | 0.023 | 11.423 | 0 | 0 | 0 | 0.138 | 0.0609
| SiO2 | B2O3 | Al2O3 | Li2O | Na2O | K2O | MgO | CaO | SrO | BaO | ZnO | Fe2O3 | TiO2
100 | 60.09 | 69.62 | 101.96 | 29.88 | 61.98 | 94.2 | 40.31 | 56.08 | 103.62 | 153.7 | 81.39 | 159.7 | 80.9
Molar | 0.9801132 | 0 | 0.1256375 | 0 | 0.06503711 | 0.02153928 | 0.000570578 | 0.2036912 | 0 | 0 | 0 | 0.0008641202 | 0.0007527812 | 1.398206
Mole % | 70.09792 | 0 | 8.985624 | 0 | 4.651469 | 1.540494 | 0.04080787 | 14.56804 | 0 | 0 | 0 | 0.06180208 | 0.05383909 | 20.80081
UMF | 3.369961 | 0 | 0.4319843 | 0 | 0.2236196 | 0.07405934 | 0.001961841 | 0.7003592 | 0 | 0 | 0 | 0.002971138 | 0.002588317 | 1305

## 5
010125 | -6 |  |  | Written by Matthew Katz ceramicmaterialsworkshop.com
Unity Molecular Formula |  |  |  | Cone | 10
SiO2/Al2O3 Ratio |  | Alkali Metals |  | Alkaline Earths
7.801119 | :1 | 0.297679 |  | 0.702321
SiO2 |  | B2O3 |  | Al2O3
3.369961 |  | 0 |  | 0.4319843
Li2O |  | Na2O |  | K2O
0 |  | 0.2236196 |  | 0.07405934
MgO | CaO | SrO | BaO | ZnO | Fe2O3
0.001961841 | 0.7003592 | 0 | 0 | 0 | 0.002971138
Glaze Formula
Select Material | Insert Amount | Material | 100 % Batch | Material | Desired Batch Size
Click on cell to expose drop down menu
100
Neph Sy | 40 | Neph Sy | 40 | Neph Sy | 40
Whiting | 20 | Whiting | 20 | Whiting | 20
Flint | 30 | Flint | 30 | Flint | 30
EPK | 10 | EPK | 10 | EPK | 10
|  | 0 | 0 | 0 | 0
0 | 0 | 0 | 0 | 0 | 0
0 | 0 | 0 | 0 | 0 | 0
0 | 0 | 0 | 0 | 0 | 0
0 | 0 | 0 | 0 | 0 | 0
0 | 0 | 0 | 0 | 0 | 0
0 | 0 | 0 | 0 | 0 | 0
0 | 0 | 0 | 0 | 0 | 0
Colorants
Chrome Oxide | 1 | Chrome Oxide | 1 | Chrome Oxide | 1
|  | 0 | 0 | 0 | 0
|  | 0 | 0 | 0 | 0
|  | 0 | 0 | 0 | 0
| SiO2 | B2O3 | Al2O3 | Li2O | Na2O | K2O | MgO | CaO | SrO | BaO | ZnO | Fe2O3 | TiO2
| 60.09 | 69.62 | 101.96 | 29.88 | 61.98 | 94.2 | 40.31 | 56.08 | 103.62 | 153.7 | 81.39 | 159.7 | 80.9
Neph Sy | 24.664 | 0 | 9.052 | 0 | 4.028 | 2.012 | 0.008 | 0.188 | 0 | 0 | 0 | 0.04 | 0.0012
Whiting | 0 | 0 | 0 | 0 | 0 | 0 | 0 | 11.206 | 0 | 0 | 0 | 0 | 0.002
Flint | 29.562 | 0 | 0.126 | 0 | 0 | 0 | 0.003 | 0.003 | 0 | 0 | 0 | 0.018 | 0.018
EPK | 4.669 | 0 | 3.632 | 0 | 0.003 | 0.017 | 0.012 | 0.026 | 0 | 0 | 0 | 0.08 | 0.0397
0
0
0
0
0
0
0
0
| 58.895 | 0 | 12.81 | 0 | 4.031 | 2.029 | 0.023 | 11.423 | 0 | 0 | 0 | 0.138 | 0.0609
| SiO2 | B2O3 | Al2O3 | Li2O | Na2O | K2O | MgO | CaO | SrO | BaO | ZnO | Fe2O3 | TiO2
100 | 60.09 | 69.62 | 101.96 | 29.88 | 61.98 | 94.2 | 40.31 | 56.08 | 103.62 | 153.7 | 81.39 | 159.7 | 80.9
Molar | 0.9801132 | 0 | 0.1256375 | 0 | 0.06503711 | 0.02153928 | 0.000570578 | 0.2036912 | 0 | 0 | 0 | 0.0008641202 | 0.0007527812 | 1.398206
Mole % | 70.09792 | 0 | 8.985624 | 0 | 4.651469 | 1.540494 | 0.04080787 | 14.56804 | 0 | 0 | 0 | 0.06180208 | 0.05383909 | 20.80081
UMF | 3.369961 | 0 | 0.4319843 | 0 | 0.2236196 | 0.07405934 | 0.001961841 | 0.7003592 | 0 | 0 | 0 | 0.002971138 | 0.002588317 | 1305

## 6
010125 | -6 |  |  | Written by Matthew Katz ceramicmaterialsworkshop.com
Unity Molecular Formula |  |  |  | Cone | 10
SiO2/Al2O3 Ratio |  | Alkali Metals |  | Alkaline Earths
7.801119 | :1 | 0.297679 |  | 0.702321
SiO2 |  | B2O3 |  | Al2O3
3.369961 |  | 0 |  | 0.4319843
Li2O |  | Na2O |  | K2O
0 |  | 0.2236196 |  | 0.07405934
MgO | CaO | SrO | BaO | ZnO | Fe2O3
0.001961841 | 0.7003592 | 0 | 0 | 0 | 0.002971138
Glaze Formula
Select Material | Insert Amount | Material | 100 % Batch | Material | Desired Batch Size
Click on cell to expose drop down menu
100
Neph Sy | 40 | Neph Sy | 40 | Neph Sy | 40
Whiting | 20 | Whiting | 20 | Whiting | 20
Flint | 30 | Flint | 30 | Flint | 30
EPK | 10 | EPK | 10 | EPK | 10
|  | 0 | 0 | 0 | 0
0 | 0 | 0 | 0 | 0 | 0
0 | 0 | 0 | 0 | 0 | 0
0 | 0 | 0 | 0 | 0 | 0
0 | 0 | 0 | 0 | 0 | 0
0 | 0 | 0 | 0 | 0 | 0
0 | 0 | 0 | 0 | 0 | 0
0 | 0 | 0 | 0 | 0 | 0
Colorants
Chrome Oxide | 1 | Chrome Oxide | 1 | Chrome Oxide | 1
|  | 0 | 0 | 0 | 0
|  | 0 | 0 | 0 | 0
|  | 0 | 0 | 0 | 0
| SiO2 | B2O3 | Al2O3 | Li2O | Na2O | K2O | MgO | CaO | SrO | BaO | ZnO | Fe2O3 | TiO2
| 60.09 | 69.62 | 101.96 | 29.88 | 61.98 | 94.2 | 40.31 | 56.08 | 103.62 | 153.7 | 81.39 | 159.7 | 80.9
Neph Sy | 24.664 | 0 | 9.052 | 0 | 4.028 | 2.012 | 0.008 | 0.188 | 0 | 0 | 0 | 0.04 | 0.0012
Whiting | 0 | 0 | 0 | 0 | 0 | 0 | 0 | 11.206 | 0 | 0 | 0 | 0 | 0.002
Flint | 29.562 | 0 | 0.126 | 0 | 0 | 0 | 0.003 | 0.003 | 0 | 0 | 0 | 0.018 | 0.018
EPK | 4.669 | 0 | 3.632 | 0 | 0.003 | 0.017 | 0.012 | 0.026 | 0 | 0 | 0 | 0.08 | 0.0397
0
0
0
0
0
0
0
0
| 58.895 | 0 | 12.81 | 0 | 4.031 | 2.029 | 0.023 | 11.423 | 0 | 0 | 0 | 0.138 | 0.0609
| SiO2 | B2O3 | Al2O3 | Li2O | Na2O | K2O | MgO | CaO | SrO | BaO | ZnO | Fe2O3 | TiO2
100 | 60.09 | 69.62 | 101.96 | 29.88 | 61.98 | 94.2 | 40.31 | 56.08 | 103.62 | 153.7 | 81.39 | 159.7 | 80.9
Molar | 0.9801132 | 0 | 0.1256375 | 0 | 0.06503711 | 0.02153928 | 0.000570578 | 0.2036912 | 0 | 0 | 0 | 0.0008641202 | 0.0007527812 | 1.398206
Mole % | 70.09792 | 0 | 8.985624 | 0 | 4.651469 | 1.540494 | 0.04080787 | 14.56804 | 0 | 0 | 0 | 0.06180208 | 0.05383909 | 20.80081
UMF | 3.369961 | 0 | 0.4319843 | 0 | 0.2236196 | 0.07405934 | 0.001961841 | 0.7003592 | 0 | 0 | 0 | 0.002971138 | 0.002588317 | 1305

## 7
010125 | -7 |  |  | Written by Matthew Katz ceramicmaterialsworkshop.com
Unity Molecular Formula |  |  |  | Cone | 10
SiO2/Al2O3 Ratio |  | Alkali Metals |  | Alkaline Earths
7.801119 | :1 | 0.297679 |  | 0.702321
SiO2 |  | B2O3 |  | Al2O3
3.369961 |  | 0 |  | 0.4319843
Li2O |  | Na2O |  | K2O
0 |  | 0.2236196 |  | 0.07405934
MgO | CaO | SrO | BaO | ZnO | Fe2O3
0.001961841 | 0.7003592 | 0 | 0 | 0 | 0.002971138
Glaze Formula
Select Material | Insert Amount | Material | 100 % Batch | Material | Desired Batch Size
Click on cell to expose drop down menu
100
Neph Sy | 40 | Neph Sy | 40 | Neph Sy | 40
Whiting | 20 | Whiting | 20 | Whiting | 20
Flint | 30 | Flint | 30 | Flint | 30
EPK | 10 | EPK | 10 | EPK | 10
|  | 0 | 0 | 0 | 0
0 | 0 | 0 | 0 | 0 | 0
0 | 0 | 0 | 0 | 0 | 0
0 | 0 | 0 | 0 | 0 | 0
0 | 0 | 0 | 0 | 0 | 0
0 | 0 | 0 | 0 | 0 | 0
0 | 0 | 0 | 0 | 0 | 0
0 | 0 | 0 | 0 | 0 | 0
Colorants
Chrome Oxide | 1 | Chrome Oxide | 1 | Chrome Oxide | 1
|  | 0 | 0 | 0 | 0
|  | 0 | 0 | 0 | 0
|  | 0 | 0 | 0 | 0
| SiO2 | B2O3 | Al2O3 | Li2O | Na2O | K2O | MgO | CaO | SrO | BaO | ZnO | Fe2O3 | TiO2
| 60.09 | 69.62 | 101.96 | 29.88 | 61.98 | 94.2 | 40.31 | 56.08 | 103.62 | 153.7 | 81.39 | 159.7 | 80.9
Neph Sy | 24.664 | 0 | 9.052 | 0 | 4.028 | 2.012 | 0.008 | 0.188 | 0 | 0 | 0 | 0.04 | 0.0012
Whiting | 0 | 0 | 0 | 0 | 0 | 0 | 0 | 11.206 | 0 | 0 | 0 | 0 | 0.002
Flint | 29.562 | 0 | 0.126 | 0 | 0 | 0 | 0.003 | 0.003 | 0 | 0 | 0 | 0.018 | 0.018
EPK | 4.669 | 0 | 3.632 | 0 | 0.003 | 0.017 | 0.012 | 0.026 | 0 | 0 | 0 | 0.08 | 0.0397
0
0
0
0
0
0
0
0
| 58.895 | 0 | 12.81 | 0 | 4.031 | 2.029 | 0.023 | 11.423 | 0 | 0 | 0 | 0.138 | 0.0609
| SiO2 | B2O3 | Al2O3 | Li2O | Na2O | K2O | MgO | CaO | SrO | BaO | ZnO | Fe2O3 | TiO2
100 | 60.09 | 69.62 | 101.96 | 29.88 | 61.98 | 94.2 | 40.31 | 56.08 | 103.62 | 153.7 | 81.39 | 159.7 | 80.9
Molar | 0.9801132 | 0 | 0.1256375 | 0 | 0.06503711 | 0.02153928 | 0.000570578 | 0.2036912 | 0 | 0 | 0 | 0.0008641202 | 0.0007527812 | 1.398206
Mole % | 70.09792 | 0 | 8.985624 | 0 | 4.651469 | 1.540494 | 0.04080787 | 14.56804 | 0 | 0 | 0 | 0.06180208 | 0.05383909 | 20.80081
UMF | 3.369961 | 0 | 0.4319843 | 0 | 0.2236196 | 0.07405934 | 0.001961841 | 0.7003592 | 0 | 0 | 0 | 0.002971138 | 0.002588317 | 1305

## 8
010125 | -8 |  |  | Written by Matthew Katz ceramicmaterialsworkshop.com
Unity Molecular Formula |  |  |  | Cone | 10
SiO2/Al2O3 Ratio |  | Alkali Metals |  | Alkaline Earths
7.801119 | :1 | 0.297679 |  | 0.702321
SiO2 |  | B2O3 |  | Al2O3
3.369961 |  | 0 |  | 0.4319843
Li2O |  | Na2O |  | K2O
0 |  | 0.2236196 |  | 0.07405934
MgO | CaO | SrO | BaO | ZnO | Fe2O3
0.001961841 | 0.7003592 | 0 | 0 | 0 | 0.002971138
Glaze Formula
Select Material | Insert Amount | Material | 100 % Batch | Material | Desired Batch Size
Click on cell to expose drop down menu
100
Neph Sy | 40 | Neph Sy | 40 | Neph Sy | 40
Whiting | 20 | Whiting | 20 | Whiting | 20
Flint | 30 | Flint | 30 | Flint | 30
EPK | 10 | EPK | 10 | EPK | 10
|  | 0 | 0 | 0 | 0
0 | 0 | 0 | 0 | 0 | 0
0 | 0 | 0 | 0 | 0 | 0
0 | 0 | 0 | 0 | 0 | 0
0 | 0 | 0 | 0 | 0 | 0
0 | 0 | 0 | 0 | 0 | 0
0 | 0 | 0 | 0 | 0 | 0
0 | 0 | 0 | 0 | 0 | 0
Colorants
Chrome Oxide | 1 | Chrome Oxide | 1 | Chrome Oxide | 1
|  | 0 | 0 | 0 | 0
|  | 0 | 0 | 0 | 0
|  | 0 | 0 | 0 | 0
| SiO2 | B2O3 | Al2O3 | Li2O | Na2O | K2O | MgO | CaO | SrO | BaO | ZnO | Fe2O3 | TiO2
| 60.09 | 69.62 | 101.96 | 29.88 | 61.98 | 94.2 | 40.31 | 56.08 | 103.62 | 153.7 | 81.39 | 159.7 | 80.9
Neph Sy | 24.664 | 0 | 9.052 | 0 | 4.028 | 2.012 | 0.008 | 0.188 | 0 | 0 | 0 | 0.04 | 0.0012
Whiting | 0 | 0 | 0 | 0 | 0 | 0 | 0 | 11.206 | 0 | 0 | 0 | 0 | 0.002
Flint | 29.562 | 0 | 0.126 | 0 | 0 | 0 | 0.003 | 0.003 | 0 | 0 | 0 | 0.018 | 0.018
EPK | 4.669 | 0 | 3.632 | 0 | 0.003 | 0.017 | 0.012 | 0.026 | 0 | 0 | 0 | 0.08 | 0.0397
0
0
0
0
0
0
0
0
| 58.895 | 0 | 12.81 | 0 | 4.031 | 2.029 | 0.023 | 11.423 | 0 | 0 | 0 | 0.138 | 0.0609
| SiO2 | B2O3 | Al2O3 | Li2O | Na2O | K2O | MgO | CaO | SrO | BaO | ZnO | Fe2O3 | TiO2
100 | 60.09 | 69.62 | 101.96 | 29.88 | 61.98 | 94.2 | 40.31 | 56.08 | 103.62 | 153.7 | 81.39 | 159.7 | 80.9
Molar | 0.9801132 | 0 | 0.1256375 | 0 | 0.06503711 | 0.02153928 | 0.000570578 | 0.2036912 | 0 | 0 | 0 | 0.0008641202 | 0.0007527812 | 1.398206
Mole % | 70.09792 | 0 | 8.985624 | 0 | 4.651469 | 1.540494 | 0.04080787 | 14.56804 | 0 | 0 | 0 | 0.06180208 | 0.05383909 | 20.80081
UMF | 3.369961 | 0 | 0.4319843 | 0 | 0.2236196 | 0.07405934 | 0.001961841 | 0.7003592 | 0 | 0 | 0 | 0.002971138 | 0.002588317 | 1305

## 9
010125 | -9 |  |  | Written by Matthew Katz ceramicmaterialsworkshop.com
Unity Molecular Formula |  |  |  | Cone | 10
SiO2/Al2O3 Ratio |  | Alkali Metals |  | Alkaline Earths
7.801119 | :1 | 0.297679 |  | 0.702321
SiO2 |  | B2O3 |  | Al2O3
3.369961 |  | 0 |  | 0.4319843
Li2O |  | Na2O |  | K2O
0 |  | 0.2236196 |  | 0.07405934
MgO | CaO | SrO | BaO | ZnO | Fe2O3
0.001961841 | 0.7003592 | 0 | 0 | 0 | 0.002971138
Glaze Formula
Select Material | Insert Amount | Material | 100 % Batch | Material | Desired Batch Size
Click on cell to expose drop down menu
100
Neph Sy | 40 | Neph Sy | 40 | Neph Sy | 40
Whiting | 20 | Whiting | 20 | Whiting | 20
Flint | 30 | Flint | 30 | Flint | 30
EPK | 10 | EPK | 10 | EPK | 10
|  | 0 | 0 | 0 | 0
0 | 0 | 0 | 0 | 0 | 0
0 | 0 | 0 | 0 | 0 | 0
0 | 0 | 0 | 0 | 0 | 0
0 | 0 | 0 | 0 | 0 | 0
0 | 0 | 0 | 0 | 0 | 0
0 | 0 | 0 | 0 | 0 | 0
0 | 0 | 0 | 0 | 0 | 0
Colorants
Chrome Oxide | 1 | Chrome Oxide | 1 | Chrome Oxide | 1
|  | 0 | 0 | 0 | 0
|  | 0 | 0 | 0 | 0
|  | 0 | 0 | 0 | 0
| SiO2 | B2O3 | Al2O3 | Li2O | Na2O | K2O | MgO | CaO | SrO | BaO | ZnO | Fe2O3 | TiO2
| 60.09 | 69.62 | 101.96 | 29.88 | 61.98 | 94.2 | 40.31 | 56.08 | 103.62 | 153.7 | 81.39 | 159.7 | 80.9
Neph Sy | 24.664 | 0 | 9.052 | 0 | 4.028 | 2.012 | 0.008 | 0.188 | 0 | 0 | 0 | 0.04 | 0.0012
Whiting | 0 | 0 | 0 | 0 | 0 | 0 | 0 | 11.206 | 0 | 0 | 0 | 0 | 0.002
Flint | 29.562 | 0 | 0.126 | 0 | 0 | 0 | 0.003 | 0.003 | 0 | 0 | 0 | 0.018 | 0.018
EPK | 4.669 | 0 | 3.632 | 0 | 0.003 | 0.017 | 0.012 | 0.026 | 0 | 0 | 0 | 0.08 | 0.0397
0
0
0
0
0
0
0
0
| 58.895 | 0 | 12.81 | 0 | 4.031 | 2.029 | 0.023 | 11.423 | 0 | 0 | 0 | 0.138 | 0.0609
| SiO2 | B2O3 | Al2O3 | Li2O | Na2O | K2O | MgO | CaO | SrO | BaO | ZnO | Fe2O3 | TiO2
100 | 60.09 | 69.62 | 101.96 | 29.88 | 61.98 | 94.2 | 40.31 | 56.08 | 103.62 | 153.7 | 81.39 | 159.7 | 80.9
Molar | 0.9801132 | 0 | 0.1256375 | 0 | 0.06503711 | 0.02153928 | 0.000570578 | 0.2036912 | 0 | 0 | 0 | 0.0008641202 | 0.0007527812 | 1.398206
Mole % | 70.09792 | 0 | 8.985624 | 0 | 4.651469 | 1.540494 | 0.04080787 | 14.56804 | 0 | 0 | 0 | 0.06180208 | 0.05383909 | 20.80081
UMF | 3.369961 | 0 | 0.4319843 | 0 | 0.2236196 | 0.07405934 | 0.001961841 | 0.7003592 | 0 | 0 | 0 | 0.002971138 | 0.002588317 | 1305

## 10
010125 | -10 |  |  | Written by Matthew Katz ceramicmaterialsworkshop.com
Unity Molecular Formula |  |  |  | Cone | 10
SiO2/Al2O3 Ratio |  | Alkali Metals |  | Alkaline Earths
7.801119 | :1 | 0.297679 |  | 0.702321
SiO2 |  | B2O3 |  | Al2O3
3.369961 |  | 0 |  | 0.4319843
Li2O |  | Na2O |  | K2O
0 |  | 0.2236196 |  | 0.07405934
MgO | CaO | SrO | BaO | ZnO | Fe2O3
0.001961841 | 0.7003592 | 0 | 0 | 0 | 0.002971138
Glaze Formula
Select Material | Insert Amount | Material | 100 % Batch | Material | Desired Batch Size
Click on cell to expose drop down menu
100
Neph Sy | 40 | Neph Sy | 40 | Neph Sy | 40
Whiting | 20 | Whiting | 20 | Whiting | 20
Flint | 30 | Flint | 30 | Flint | 30
EPK | 10 | EPK | 10 | EPK | 10
|  | 0 | 0 | 0 | 0
0 | 0 | 0 | 0 | 0 | 0
0 | 0 | 0 | 0 | 0 | 0
0 | 0 | 0 | 0 | 0 | 0
0 | 0 | 0 | 0 | 0 | 0
0 | 0 | 0 | 0 | 0 | 0
0 | 0 | 0 | 0 | 0 | 0
0 | 0 | 0 | 0 | 0 | 0
Colorants
Chrome Oxide | 1 | Chrome Oxide | 1 | Chrome Oxide | 1
|  | 0 | 0 | 0 | 0
|  | 0 | 0 | 0 | 0
|  | 0 | 0 | 0 | 0
| SiO2 | B2O3 | Al2O3 | Li2O | Na2O | K2O | MgO | CaO | SrO | BaO | ZnO | Fe2O3 | TiO2
| 60.09 | 69.62 | 101.96 | 29.88 | 61.98 | 94.2 | 40.31 | 56.08 | 103.62 | 153.7 | 81.39 | 159.7 | 80.9
Neph Sy | 24.664 | 0 | 9.052 | 0 | 4.028 | 2.012 | 0.008 | 0.188 | 0 | 0 | 0 | 0.04 | 0.0012
Whiting | 0 | 0 | 0 | 0 | 0 | 0 | 0 | 11.206 | 0 | 0 | 0 | 0 | 0.002
Flint | 29.562 | 0 | 0.126 | 0 | 0 | 0 | 0.003 | 0.003 | 0 | 0 | 0 | 0.018 | 0.018
EPK | 4.669 | 0 | 3.632 | 0 | 0.003 | 0.017 | 0.012 | 0.026 | 0 | 0 | 0 | 0.08 | 0.0397
0
0
0
0
0
0
0
0
| 58.895 | 0 | 12.81 | 0 | 4.031 | 2.029 | 0.023 | 11.423 | 0 | 0 | 0 | 0.138 | 0.0609
| SiO2 | B2O3 | Al2O3 | Li2O | Na2O | K2O | MgO | CaO | SrO | BaO | ZnO | Fe2O3 | TiO2
100 | 60.09 | 69.62 | 101.96 | 29.88 | 61.98 | 94.2 | 40.31 | 56.08 | 103.62 | 153.7 | 81.39 | 159.7 | 80.9
Molar | 0.9801132 | 0 | 0.1256375 | 0 | 0.06503711 | 0.02153928 | 0.000570578 | 0.2036912 | 0 | 0 | 0 | 0.0008641202 | 0.0007527812 | 1.398206
Mole % | 70.09792 | 0 | 8.985624 | 0 | 4.651469 | 1.540494 | 0.04080787 | 14.56804 | 0 | 0 | 0 | 0.06180208 | 0.05383909 | 20.80081
UMF | 3.369961 | 0 | 0.4319843 | 0 | 0.2236196 | 0.07405934 | 0.001961841 | 0.7003592 | 0 | 0 | 0 | 0.002971138 | 0.002588317 | 1305

## Collective Maps
Collective Stull Data
Glaze |  | SiO2 | Al2O3 | Ratio | B2O3 | R2O | RO | MgO | CaO | SrO | BaO | ZnO | Cone | Temp C
010125 | -1 | 3.369961 | 0.4319843 | 7.801119 | 0 | 0.297679 | 0.702321 | 0.001961841 | 0.7003592 | 0 | 0 | 0 | 10 | 1305
010125 | -2 | 3.369961 | 0.4319843 | 7.801119 | 0 | 0.297679 | 0.702321 | 0.001961841 | 0.7003592 | 0 | 0 | 0 | 10 | 1305
010125 | -3 | 3.369961 | 0.4319843 | 7.801119 | 0 | 0.297679 | 0.702321 | 0.001961841 | 0.7003592 | 0 | 0 | 0 | 10 | 1305
010125 | -4 | 3.369961 | 0.4319843 | 7.801119 | 0 | 0.297679 | 0.702321 | 0.001961841 | 0.7003592 | 0 | 0 | 0 | 10 | 1305
010125 | -6 | 3.369961 | 0.4319843 | 7.801119 | 0 | 0.297679 | 0.702321 | 0.001961841 | 0.7003592 | 0 | 0 | 0 | 10 | 1305
010125 | -6 | 3.369961 | 0.4319843 | 7.801119 | 0 | 0.297679 | 0.702321 | 0.001961841 | 0.7003592 | 0 | 0 | 0 | 10 | 1305
010125 | -7 | 3.369961 | 0.4319843 | 7.801119 | 0 | 0.297679 | 0.702321 | 0.001961841 | 0.7003592 | 0 | 0 | 0 | 10 | 1305
010125 | -8 | 3.369961 | 0.4319843 | 7.801119 | 0 | 0.297679 | 0.702321 | 0.001961841 | 0.7003592 | 0 | 0 | 0 | 10 | 1305
010125 | -9 | 3.369961 | 0.4319843 | 7.801119 | 0 | 0.297679 | 0.702321 | 0.001961841 | 0.7003592 | 0 | 0 | 0 | 10 | 1305
010125 | -10 | 3.369961 | 0.4319843 | 7.801119 | 0 | 0.297679 | 0.702321 | 0.001961841 | 0.7003592 | 0 | 0 | 0 | 10 | 1305

## Collective Formulas
1 |  | 2 |  | 3 |  | 4 |  | 5
010125 | -1 | 010125 | -2 | 010125 | -3 | 010125 | -4 | 010125 | -6
Neph Sy | 40 | Neph Sy | 40 | Neph Sy | 40 | Neph Sy | 40 | Neph Sy | 40
Whiting | 20 | Whiting | 20 | Whiting | 20 | Whiting | 20 | Whiting | 20
Flint | 30 | Flint | 30 | Flint | 30 | Flint | 30 | Flint | 30
EPK | 10 | EPK | 10 | EPK | 10 | EPK | 10 | EPK | 10
0 | 0 | 0 | 0 | 0 | 0 | 0 | 0 | 0 | 0
0 | 0 | 0 | 0 | 0 | 0 | 0 | 0 | 0 | 0
0 | 0 | 0 | 0 | 0 | 0 | 0 | 0 | 0 | 0
0 | 0 | 0 | 0 | 0 | 0 | 0 | 0 | 0 | 0
0 | 0 | 0 | 0 | 0 | 0 | 0 | 0 | 0 | 0
0 | 0 | 0 | 0 | 0 | 0 | 0 | 0 | 0 | 0
0 | 0 | 0 | 0 | 0 | 0 | 0 | 0 | 0 | 0
0 | 0 | 0 | 0 | 0 | 0 | 0 | 0 | 0 | 0
Colorants |  | Colorants |  | Colorants |  | Colorants |  | Colorants
Chrome Oxide | 1 | Chrome Oxide | 1 | Chrome Oxide | 1 | Chrome Oxide | 1 | Chrome Oxide | 1
0 | 0 | 0 | 0 | 0 | 0 | 0 | 0 | 0 | 0
0 | 0 | 0 | 0 | 0 | 0 | 0 | 0 | 0 | 0
0 | 0 | 0 | 0 | 0 | 0 | 0 | 0 | 0 | 0
6 |  | 7 |  | 8 |  | 9 |  | 10
010125 | -6 | 010125 | -7 | 010125 | -8 | 010125 | -9 | 010125 | -10
Neph Sy | 40 | Neph Sy | 40 | Neph Sy | 40 | Neph Sy | 40 | Neph Sy | 40
Whiting | 20 | Whiting | 20 | Whiting | 20 | Whiting | 20 | Whiting | 20
Flint | 30 | Flint | 30 | Flint | 30 | Flint | 30 | Flint | 30
EPK | 10 | EPK | 10 | EPK | 10 | EPK | 10 | EPK | 10
0 | 0 | 0 | 0 | 0 | 0 | 0 | 0 | 0 | 0
0 | 0 | 0 | 0 | 0 | 0 | 0 | 0 | 0 | 0
0 | 0 | 0 | 0 | 0 | 0 | 0 | 0 | 0 | 0
0 | 0 | 0 | 0 | 0 | 0 | 0 | 0 | 0 | 0
0 | 0 | 0 | 0 | 0 | 0 | 0 | 0 | 0 | 0
0 | 0 | 0 | 0 | 0 | 0 | 0 | 0 | 0 | 0
0 | 0 | 0 | 0 | 0 | 0 | 0 | 0 | 0 | 0
0 | 0 | 0 | 0 | 0 | 0 | 0 | 0 | 0 | 0
Colorants |  | Colorants |  | Colorants |  | Colorants |  | Colorants
Chrome Oxide | 1 | Chrome Oxide | 1 | Chrome Oxide | 1 | Chrome Oxide | 1 | Chrome Oxide | 1
0 | 0 | 0 | 0 | 0 | 0 | 0 | 0 | 0 | 0
0 | 0 | 0 | 0 | 0 | 0 | 0 | 0 | 0 | 0
0 | 0 | 0 | 0 | 0 | 0 | 0 | 0 | 0 | 0

## Date
010125

## Chemical Analysis
M.W. | SiO2 | B2O3 | Al2O3 | Li2O | Na2O | K2O | MgO | CaO | SrO | BaO | ZnO | Fe2O3 | TiO2 | Total
| 60.09 | 69.62 | 101.96 | 29.88 | 61.98 | 94.2 | 40.31 | 56.08 | 103.62 | 153.7 | 81.39 | 159.7 | 80.9 |  | 14 | 1384 | 2523.2 | Chrome Oxide
EPK | 46.69 |  | 36.32 |  | 0.03 | 0.17 | 0.12 | 0.26 |  |  |  | 0.8 | 0.397 | 84.787 | 13 | 1348 | 2458.4 | Cobalt Carbonate
Flint | 98.54 |  | 0.42 |  |  |  | 0.01 | 0.01 |  |  |  | 0.06 | 0.06 | 99.1 | 12 | 1326 | 2418.8 | Cobalt Oxide
Neph Sy | 61.66 |  | 22.63 |  | 10.07 | 5.03 | 0.02 | 0.47 |  |  |  | 0.1 | 0.003 | 99.983 | 11 | 1315 | 2399 | Copper Carbonate
Whiting | [7 empty] | 56.03 |  |  |  |  | 0.01 | 56.04 | 10 | 1305 | 2381 | Black Copper Oxide
Bentonite | 59.05 |  | 18.92 |  | 1.99 | 0.53 | 2.3 | 1.58 |  |  |  | 3.89 | 0.162 | 88.422 | 9 | 1280 | 2336 | Red Copper Oxide
Calcined Kaolin | 51.26 |  | 44.61 |  | 0.21 | 0.15 | 0.05 | 0.04 |  |  |  | 0.59 | 1.345 | 98.255 | 8 | 1271 | 2319.8 | Illmenite
3124 | 56.29 | 13.0732 | 10.97 |  | 5.59 | 0.87 | 0.11 | 13.16 |  |  |  | 0.08 | 0.067 | 100.2102 | 7 | 1257 | 2294.6 | Red Iron Oxide
3134 | 46.53 | 21.7672 | 3.01 |  | 9.51 | 0.17 | 0.13 | 19.57 |  |  |  | 0.04 | 0.304 | 101.0312 | 6 | 1243 | 2269.4 | Black Iron Oxide
Gerstley Borate | 12.57 | 27.1446 | 1.47 |  | 4.45 | 0.49 | 3.91 | 19.99 |  |  |  | 0.44 | 0.06 | 70.5246 | 5 | 1207 | 2204.6 | Iron Chromate
Minspar | 71.27 |  | 17.6 |  | 6.33 | 3.85 | 0.01 | 1.5 |  |  |  | 0.06 | 0.002 | 100.622 | 4 | 1183 | 2161.4 | Manganese Dioxide
Mahavir | 67.77 |  | 17.33 |  | 2.73 | 11.35 | 0.03 | 0.61 |  |  |  | 0.11 | 0.005 | 99.935 | 3 | 1170 | 2138 | Nickel Carbonate
Custer | 67.6 |  | 17.2 |  | 4.5 | 10 |  | 0.3 |  |  |  | 0.1 | 0.11 | 99.81 | 2 | 1164 | 2127.2 | Nickel Oxide (Black)
G200 EU | 67.8 |  | 17.65 |  | 2.7 | 11.21 | 0.04 | 0.61 |  |  |  | 0.11 | 0.005 | 100.125 | 1 | 1154 | 2109.2 | Light Rutile
G200 2R | 68.68 |  | 17.53 |  | 2.74 | 11.33 | 0.02 | 0.13 |  |  |  | 0.08 | 0.003 | 100.513 | 01 | 1138 | 2080.4 | Dark Rutile
Vardham | 71.72 |  | 15.45 |  | 2.21 | 10.38 | 0.03 | 0.29 |  |  |  | 0.11 | 0.003 | 100.193 | 02 | 1122 | 2051.6 | Silicon Carbide
Spodumene | 64.69 |  | 26.13 | 7.2 | 0.23 | 0.22 | 0.02 | 0.05 |  |  |  | 0.24 | 0.01 | 98.79 | 03 | 1104 | 2019.2 | Stain
Pioneer Talc | 52.24 |  | 0.32 |  | 0.07 | 0.13 | 31.53 | 3.54 |  |  |  | 0.13 | 0.019 | 87.979 | 04 | 1077 | 1970.6 | Titanium Dioxide
Cim Talc | 58.94 |  | 0.74 |  |  | 0.02 | 31.26 | 1.26 |  |  |  | 0.47 | 0.031 | 92.721 | 05 | 1044 | 1911.2 | Tin Oxide
Silverline Talc | 59.39 |  | 0.19 |  | 0.02 | < 0.01 | 31.47 | 0.6 |  |  |  | 1.46 | 0.007 | 93.137 | 06 | 1013 | 1855.4 | Yellow Ochre
Fabi Talc | 61.5 |  | 0.5 |  |  |  | 31.5 | 0.2 |  |  |  | 0.8 |  | 94.5 | 07 | 987 | 1808.6 | Vanadum Pentoxide
Magnesium Carbonate | [6 empty] | 48.99 | [5 empty] | 0.1 | 49.09 | 08 | 956 | 1752.8 | Ultrox/Zircopax
Dolomite | [6 empty] | 21.85 | 30.41 | [5 empty] | 52.26 | 09 | 930 | 1706 | CMC
Wollastonite | 50.47 | 0 | 0.82 |  | 0.1 | 0.12 | 1.12 | 43.53 |  |  |  | 0.46 | 0.02 | 96.64 | 010 | 915 | 1679
Strontium Carb | [8 empty] | 70.19 |  |  |  |  | 70.19
Barium Carb | [9 empty] | 77.89 |  |  |  | 77.89
Zinc Oxide | [10 empty] | 100 |  |  | 100
Ball Clay | 61.5 |  | 25.1 |  | 0.16 | 2.88 | 0.77 | 0.06 |  |  |  | 1 | 1.27 | 92.74
Silica/Quartz/Flint | 99.5 | [10 empty] | 0.1 |  | 99.6
Potassium/Kalium Feldspar | 64.76 |  | 18.32 |  |  | 16.92 | [7 empty] | 100
Sodium/Natrium Feldspar | 68.74 |  | 19.44 |  | 11.82 | [8 empty] | 100
Kaolin/China Clay | 47.29 |  | 40.21 | [10 empty] | 87.5
Lithium Carb |  |  |  | 40.37 | [8 empty] | 0.01 | 40.38
Soda Ash |  |  |  |  | 58 | [7 empty] | 0.05 | 58.05
Pearl Ash | [5 empty] | 68 | [6 empty] | 1.42 | 69.42
3110 | 67.87 | 0.0187082 | 4.43 |  | 15.21 | 2.34 | 0.05 | 5.89 |  |  |  | 0.09 | 0.078 | 95.9767082
3195 | 52.2 | 20.2216 | 11.62 |  | 5.67 | 0.05 | 0.1 | 10.6 |  |  |  | 0.04 | 0.033 | 100.5346
F-644 | 60.78 | 0.0039284 | 9.29 |  | 25.09 | 0.17 | 0.1 | 0.42 |  |  |  | 0.05 | 0.075 | 95.9789284
F-367 | 53.8 | 38.4 |  |  | 7.2 | [8 empty] | 99.4
Grolleg | 47.45 |  | 35.88 |  | 0.07 | 1.91 | 0.27 | 0.07 |  |  |  | 0.8 | 0.046 | 86.496
OM4 | 60.87 |  | 25.35 |  | 0.07 | 0.4 | 0.25 | 0.15 |  |  |  | 1.21 | 1.686 | 89.986
Alberta Slip | 53.54 |  | 15.2 |  | 2.2 | 3.5 | 3.9 | 5.9 |  |  |  | 4.5 |  | 88.74
Bone Ash | 0.58 |  | 0.07 |  | 0.06 | 0.04 | 0.06 | 39.85 |  |  |  | 0.04 |  | 40.7
Red Art | 64.2 |  | 17.19 |  | 0.18 | 4.05 | 1.56 | 0.24 |  |  |  | 7.09 | 1.075 | 95.585
VeeGum | 54.92 |  | 0.99 | 1 | 1.78 | 0.11 | 24.34 | 4.46 |  |  |  | 0.14 |  | 87.74
F-644 | 64.63 |  | 5.94 |  | 29.43 | [8 empty] | 100
F-12 | 45 | 23.8 | 0.8 |  | 10.4 |  |  | 20 | [5 empty] | 100
F-13 | 50.35 | 18.5 | 4.5 |  | 8.5 | 0.15 |  | 18 | [5 empty] | 100
3269 | 53.93 | 14.8764 | 12.3 |  | 9.85 | 6.69 | 0.02 | 1.03 |  |  |  | 0.21 | 0.064 | 98.9704
3249 | 42.1 | 28.9 | 13.3 |  |  |  | 12.2 | 3.5 | [5 empty] | 100
3221 |  | 55.4 | [5 empty] | 44.6 | [5 empty] | 100
3185 | 54.1 | 38.2 |  |  | 7.7 | [8 empty] | 100
Ferro CC-263 | 50 | 20 | 11 |  | 2.5 | 3 | 1 | 9 | 3 |  |  |  | 0.5 | 100
Calcium Borate |  | 62.09 | [5 empty] | 16.6 | [5 empty] | 78.69
Laguna Borate | 18.68 | 27.47 | 8.09 |  | 4 | 1.4 | 2.3 | 18.88 | 0 | 0 |  | 0.1 | 0.05 | 80.97
Gillespie Borate | 11.88 | 23.9568 | 1.64 |  | 3.23 | 0.02 | 4.26 | 24.89 |  |  |  | 0.21 | 0.022 | 70.1088
Tile 6 | 47.18 |  | 35.7 |  | 0.03 | 0.28 | 0.38 | 0.27 |  |  |  | 0.81 | 1.395 | 86.045
Grolleg | 47.45 |  | 35.88 |  | 0.07 | 1.91 | 0.27 | 0.07 |  |  |  | 0.8 | 0.046 | 86.496
Hawthorn Bond | 51.31 |  | 30.71 |  | 0.07 | 0.9 | 0.33 | 0.34 |  |  |  | 2.32 | 1.643 | 87.623
#1 Glaze Clay | 59.35 |  | 25.97 |  | 0.08 | 0.37 | 0.14 | 0.09 |  |  |  | 0.83 | 2.496 | 89.326
Borax | 0.23 | 13.42 | 0.05 |  | 20.27 | 0.02 | 0.01 | 0.01 | 0.001 | 0.0014 |  |  |  | 34.0124
Boric Acid | 0.16 | 16.98 | 0.03 |  | 0.01 | 0.02 | 0.05 | 0.04 | 0.0018 | 0.0029 |  | 0.04 | 0.01 | 17.3447
Petalite | 75.47 |  | 16.1 | 2.25 | 0.28 | 0.15 | 0.05 | 0.11 | 0.0019 | 0.0005 |  | 0.06 | 0.01 | 94.4824
Plastic Vitrox | 77.15 |  | 12.92 |  | 1.5 | 4.9 | 0.07 | 0.5 |  |  |  | 0.23 | 0.37 | 97.64
Cornwall | 74.73 |  | 14.28 |  | 2.95 | 3.72 | 0.11 | 1.47 |  |  |  | 0.2 | 0.04 | 97.5
Custer -Old | 69.6 |  | 16.24 |  | 2.1 | 10.33 | 0.08 | 0.32 |  |  |  | 0.26 | 0.11 | 99.04
C & C | 53.96 |  | 29.34 |  | 0.12 | 0.25 | 0.3 | 0.37 |  |  |  | 0.98 | 1.64 | 86.96
XX Sagger | 59.82 |  | 26.67 |  | 0.07 | 0.39 | 0.26 | 0.16 |  |  |  | 1.17 | 1.779 | 90.319
Albany Slip | 58 |  | 14 |  | 0.8 | 3.25 | 2.2 | 6 |  |  |  | 5.2 | 0.8 | 90.25
Barnard | 45.6 |  | 15.81 |  | 0.03 | 2.63 | 1.02 | 0.13 |  |  |  | 19.39 | 0.8 | 85.41
Gold Art | 55.53 |  | 27.19 |  | 0.16 | 1.27 | 0.46 | 0.2 |  |  |  | 1.31 | 1.98 | 88.1
Hard Wood Ash | 10 |  | 1 |  | 6 | 11 | 9 | 51 |  |  |  | 1 |  | 89
Alumina Hydrate |  |  | 65.39 | [10 empty] | 65.39
Aluminuim Oxide | [13 empty] | 0